## Sheet1
Alloy | Al | Co | Cr | Fe | Ni | Cu | Mn | Ti | V | Nb | Mo | Zr | Hf | Ta | W | C | Mg | Zn | Si | Re | N | Li | Sn | Be | B | Ag | Pt | Y | Pd | Au | dHmix | dSmix | Atom.Size.Diff | Elect.Diff | VEC | Phases considered | Actual phase
Al0.5NbTaTiV | 0.111111111 | 0 | 0 | 0 | 0 | 0 | 0 | 0.222222222 | 0.222222222 | 0.222222222 | 0 | 0 | 0 | 0.222222222 | 0 | 0 | 0 | 0 | 0 | 0 | 0 | 0 | 0 | 0 | 0 | 0 | 0 | 0 | 0 | 0 | -8.395061728 | 13.14594406 | 3.737504762 | 0.049615808 | 4.555555556 | BCC | BCC
Al0.75MoNbTiV | 0.157894737 | 0 | 0 | 0 | 0 | 0 | 0 | 0.210526316 | 0.210526316 | 0.210526316 | 0.210526316 | 0 | 0 | 0 | 0 | 0 | 0 | 0 | 0 | 0 | 0 | 0 | 0 | 0 | 0 | 0 | 0 | 0 | 0 | 0 | -9.351800554 | 13.33280622 | 3.863331752 | 0.232764906 | 4.684210526 | BCC | BCC
Al0.25MoNbTiV | 0.058823529 | 0 | 0 | 0 | 0 | 0 | 0 | 0.235294118 | 0.235294118 | 0.235294118 | 0.235294118 | 0 | 0 | 0 | 0 | 0 | 0 | 0 | 0 | 0 | 0 | 0 | 0 | 0 | 0 | 0 | 0 | 0 | 0 | 0 | -4.041522491 | 12.70837022 | 4.003399323 | 0.243216622 | 4.882352941 | BCC | BCC
Al0.25NbTaTiV | 0.058823529 | 0 | 0 | 0 | 0 | 0 | 0 | 0.235294118 | 0.235294118 | 0.235294118 | 0 | 0 | 0 | 0.235294118 | 0 | 0 | 0 | 0 | 0 | 0 | 0 | 0 | 0 | 0 | 0 | 0 | 0 | 0 | 0 | 0 | -4.816608997 | 12.70837022 | 3.832439709 | 0.05017616 | 4.647058824 | BCC | BCC
Al0.2MoTaTiV | 0.047619048 | 0 | 0 | 0 | 0 | 0 | 0 | 0.238095238 | 0.238095238 | 0 | 0.238095238 | 0 | 0 | 0.238095238 | 0 | 0 | 0 | 0 | 0 | 0 | 0 | 0 | 0 | 0 | 0 | 0 | 0 | 0 | 0 | 0 | -3.35600907 | 12.56917544 | 4.017794358 | 0.244332586 | 4.904761905 | BCC | BCC
Al0.3NbTa0.8Ti1.4V0.2Zr1.3 | 0.06 | 0 | 0 | 0 | 0 | 0 | 0 | 0.28 | 0.04 | 0.2 | 0 | 0.26 | 0 | 0.16 | 0 | 0 | 0 | 0 | 0 | 0 | 0 | 0 | 0 | 0 | 0 | 0 | 0 | 0 | 0 | 0 | -4.86 | 13.46 | 4.5 | 0.11 | 4.34 | BCC | BCC
Al0.5CrNbTi2V0.5 | 0.1 | 0 | 0.2 | 0 | 0 | 0 | 0 | 0.4 | 0.1 | 0.2 | 0 | 0 | 0 | 0 | 0 | 0 | 0 | 0 | 0 | 0 | 0 | 0 | 0 | 0 | 0 | 0 | 0 | 0 | 0 | 0 | -10.96 | 12.22898133 | 6.018491588 | 0.046861498 | 4.6 | BCC | BCC
Al0.5MoNbTiV | 0.111111111 | 0 | 0 | 0 | 0 | 0 | 0 | 0.222222222 | 0.222222222 | 0.222222222 | 0.222222222 | 0 | 0 | 0 | 0 | 0 | 0 | 0 | 0 | 0 | 0 | 0 | 0 | 0 | 0 | 0 | 0 | 0 | 0 | 0 | -7.012345679 | 13.14594406 | 3.93239278 | 0.237834884 | 4.777777778 | BCC | BCC
Al0.6MoTaTiV | 0.130434783 | 0 | 0 | 0 | 0 | 0 | 0 | 0 | 0.217391304 | 0.217391304 | 0.217391304 | 0 | 0 | 0.217391304 | 0 | 0 | 0 | 0 | 0 | 0 | 0 | 0 | 0 | 0 | 0 | 0 | 0 | 0 | 0 | 0 | -8.015122873 | 13.24232516 | 3.904515056 | 0.235770867 | 4.739130435 | BCC | BCC
Al1.5MoNbTiV | 0.272727273 | 0 | 0 | 0 | 0 | 0 | 0 | 0.181818182 | 0.181818182 | 0.181818182 | 0.181818182 | 0 | 0 | 0 | 0 | 0 | 0 | 0 | 0 | 0 | 0 | 0 | 0 | 0 | 0 | 0 | 0 | 0 | 0 | 0 | -13.81818182 | 13.2546386 | 3.669956489 | 0.219190849 | 4.454545455 | BCC | BCC
AlCr0.5NbTiV | 0.222222222 | 0 | 0.111111111 | 0 | 0 | 0 | 0 | 0.222222222 | 0.222222222 | 0.222222222 | 0 | 0 | 0 | 0 | 0 | 0 | 0 | 0 | 0 | 0 | 0 | 0 | 0 | 0 | 0 | 0 | 0 | 0 | 0 | 0 | -15.40740741 | 13.14594406 | 5.232513176 | 0.037646832 | 4.444444444 | BCC | BCC
AlCrMoNbTi | 0.2 | 0 | 0.2 | 0 | 0 | 0 | 0 | 0.2 | 0 | 0.2 | 0.2 | 0 | 0 | 0 | 0 | 0 | 0 | 0 | 0 | 0 | 0 | 0 | 0 | 0 | 0 | 0 | 0 | 0 | 0 | 0 | -13.6 | 13.38 | 4.87 | 0.23 | 4.8 | FCC | FCC
AlMoNbTiV | 0.2 | 0 | 0 | 0 | 0 | 0 | 0 | 0.2 | 0.2 | 0.2 | 0.2 | 0 | 0 | 0 | 0 | 0 | 0 | 0 | 0 | 0 | 0 | 0 | 0 | 0 | 0 | 0 | 0 | 0 | 0 | 0 | -11.04 | 13.38161053 | 3.796497761 | 0.227982455 | 4.6 | BCC | BCC
MoTaTiV | 0 | 0 | 0 | 0 | 0 | 0 | 0 | 0.25 | 0.25 | 0 | 0.25 | 0 | 0 | 0.25 | 0 | 0 | 0 | 0 | 0 | 0 | 0 | 0 | 0 | 0 | 0 | 0 | 0 | 0 | 0 | 0 | -2.75 | 11.52629192 | 4.086753027 | 0.265459507 | 5 | BCC | BCC
AlNb1.5Ta0.5Ti1.5Zr0.5 | 0.2 | 0 | 0 | 0 | 0 | 0 | 0 | 0.3 | 0 | 0.3 | 0 | 0.1 | 0 | 0.1 | 0 | 0 | 0 | 0 | 0 | 0 | 0 | 0 | 0 | 0 | 0 | 0 | 0 | 0 | 0 | 0 | -15.12 | 12.51 | 3.07 | 0.08 | 4.2 | BCC | BCC
AlNbTaTiV | 0.2 | 0 | 0 | 0 | 0 | 0 | 0 | 0.2 | 0.2 | 0.2 | 0 | 0 | 0 | 0.2 | 0 | 0 | 0 | 0 | 0 | 0 | 0 | 0 | 0 | 0 | 0 | 0 | 0 | 0 | 0 | 0 | -13.44 | 13.38 | 3.16 | 0.05 | 4.4 | BCC | BCC
Hf0.4Nb1.54Ta1.54Ti0.89Zr0.64 | 0 | 0 | 0 | 0 | 0 | 0 | 0 | 0.177644711 | 0 | 0.30738523 | 0 | 0.127744511 | 0.079840319 | 0.30738523 | 0 | 0 | 0 | 0 | 0 | 0 | 0 | 0 | 0 | 0 | 0 | 0 | 0 | 0 | 0 | 0 | 0.871231589 | 12.44557018 | 4.416208731 | 0.101210115 | 4.614770459 | BCC | BCC
Hf0.5Mo0.5NbTiZr | 0 | 0 | 0 | 0 | 0 | 0 | 0 | 0.25 | 0 | 0.25 | 0.125 | 0.25 | 0.125 | 0 | 0 | 0 | 0 | 0 | 0 | 0 | 0 | 0 | 0 | 0 | 0 | 0 | 0 | 0 | 0 | 0 | -0.25 | 12.96707842 | 5.730437906 | 0.258988417 | 4.5 | BCC | BCC
Hf0.5Nb0.5Ta0.5Ti1.5Zr | 0 | 0 | 0 | 0 | 0 | 0 | 0 | 0.375 | 0 | 0.125 | 0 | 0.25 | 0.125 | 0.125 | 0 | 0 | 0 | 0 | 0 | 0 | 0 | 0 | 0 | 0 | 0 | 0 | 0 | 0 | 0 | 0 | 2.72 | 13.38161053 | 4.99441746 | 0.118253964 | 4.4 | BCC | BCC
Hf0.75NbTa0.5Ti1.5Zr1.25 | 0 | 0 | 0 | 0 | 0 | 0 | 0 | 0.375 | 0 | 0 | 0 | 0.3125 | 0.1875 | 0.125 | 0 | 0 | 0 | 0 | 0 | 0 | 0 | 0 | 0 | 0 | 0 | 0 | 0 | 0 | 0 | 0 | 2.36 | 12.84151644 | 4.915964063 | 0.118594899 | 4.3 | BCC | BCC
Hf1.375Nb0.25Ta0.25Ti1.75Zr1.375 | 0 | 0 | 0 | 0 | 0 | 0 | 0 | 0.35 | 0 | 0.05 | 0 | 0.275 | 0.275 | 0.05 | 0 | 0 | 0 | 0 | 0 | 0 | 0 | 0 | 0 | 0 | 0 | 0 | 0 | 0 | 0 | 0 | 0.98 | 11.44944891 | 4.495453867 | 0.114716771 | 4.1 | BCC | BCC
HfMo0.25NbTaTiZr | 0 | 0 | 0 | 0 | 0 | 0 | 0 | 0.19047619 | 0 | 0.19047619 | 0.047619048 | 0.19047619 | 0.19047619 | 0.19047619 | 0 | 0 | 0 | 0 | 0 | 0 | 0 | 0 | 0 | 0 | 0 | 0 | 0 | 0 | 0 | 0 | 2.467120181 | 14.33614554 | 5.272716799 | 0.189533381 | 4.476190476 | BCC | BCC
HfMo0.5NbTaTiZr | 0 | 0 | 0 | 0 | 0 | 0 | 0 | 0.181818182 | 0 | 0.181818182 | 0.090909091 | 0.181818182 | 0.181818182 | 0.181818182 | 0 | 0 | 0 | 0 | 0 | 0 | 0 | 0 | 0 | 0 | 0 | 0 | 0 | 0 | 0 | 0 | 2.247933884 | 14.69798576 | 5.486928917 | 0.232176194 | 4.545454545 | BCC | BCC
HfMo0.75NbTaTiZr | 0 | 0 | 0 | 0 | 0 | 0 | 0 | 0.173913043 | 0 | 0.173913043 | 0.130434783 | 0.173913043 | 0.173913043 | 0.173913043 | 0 | 0 | 0 | 0 | 0 | 0 | 0 | 0 | 0 | 0 | 0 | 0 | 0 | 0 | 0 | 0 | 2.056710775 | 14.85564568 | 5.653424959 | 0.262094227 | 4.608695652 | BCC | BCC
HfMo1.0NbTaTiZr | 0 | 0 | 0 | 0 | 0 | 0 | 0 | 0.166666667 | 0 | 0.166666667 | 0.166666667 | 0.166666667 | 0.166666667 | 0.166666667 | 0 | 0 | 0 | 0 | 0 | 0 | 0 | 0 | 0 | 0 | 0 | 0 | 0 | 0 | 0 | 0 | 1.888888889 | 12.41459683 | 19.05954827 | 0.246152806 | 3.666666667 | BCC | BCC
HfMo0.5NbTiV0.5 | 0 | 0 | 0 | 0 | 0 | 0 | 0 | 0.25 | 0.125 | 0.25 | 0.125 | 0 | 0.25 | 0 | 0 | 0 | 0 | 0 | 0 | 0 | 0 | 0 | 0 | 0 | 0 | 0 | 0 | 0 | 0 | 0 | -2.188365651 | 12.6484181 | 8.125950407 | 0.165384845 | 4.394736842 | BCC | BCC
Al0.0HfNbZrTaTi | 0 | 0 | 0 | 0 | 0 | 0 | 0 | 0.2 | 0 | 0.2 | 0 | 0.2 | 0.2 | 0.2 | 0 | 0 | 0 | 0 | 0 | 0 | 0 | 0 | 0 | 0 | 0 | 0 | 0 | 0 | 0 | 0 | 2.72 | 13.38 | 4.01 | 0.12 | 4.4 | BCC | BCC
TiZrNbHfTa | 0 | 0 | 0 | 0 | 0 | 0 | 0 | 0.2 | 0 | 0.2 | 0 | 0.2 | 0.2 | 0.2 | 0 | 0 | 0 | 0 | 0 | 0 | 0 | 0 | 0 | 0 | 0 | 0 | 0 | 0 | 0 | 0 | 2.72 | 13.38 | 4.01 | 0.12 | 4.4 | BCC | BCC
Ti20Hf20Zr20Ta20Nb20 | 0 | 0 | 0 | 0 | 0 | 0 | 0 | 0.2 | 0 | 0.2 | 0 | 0.2 | 0.2 | 0.2 | 0 | 0 | 0 | 0 | 0 | 0 | 0 | 0 | 0 | 0 | 0 | 0 | 0 | 0 | 0 | 0 | 2.72 | 13.38 | 4.01 | 0.12 | 4.4 | BCC | BCC
TiHfZrTaNb | 0 | 0 | 0 | 0 | 0 | 0 | 0 | 0.2 | 0 | 0.2 | 0 | 0.2 | 0.2 | 0.2 | 0 | 0 | 0 | 0 | 0 | 0 | 0 | 0 | 0 | 0 | 0 | 0 | 0 | 0 | 0 | 0 | 2.72 | 13.38 | 4.01 | 0.12 | 4.4 | BCC | BCC
HfNbTaZr | 0 | 0 | 0 | 0 | 0 | 0 | 0 | 0 | 0 | 0.25 | 0 | 0.25 | 0.25 | 0.25 | 0 | 0 | 0 | 0 | 0 | 0 | 0 | 0 | 0 | 0 | 0 | 0 | 0 | 0 | 0 | 0 | 3.5 | 11.53 | 3.95 | 0.12 | 4.5 | BCC | BCC
HfTaTiZr | 0 | 0 | 0 | 0 | 0 | 0 | 0 | 0.25 | 0 | 0 | 0 | 0.25 | 0.25 | 0.25 | 0 | 0 | 0 | 0 | 0 | 0 | 0 | 0 | 0 | 0 | 0 | 0 | 0 | 0 | 0 | 0 | 1.75 | 11.52629192 | 4.851813611 | 0.10401322 | 4.25 | BCC | BCC
Mo0.1NbTiV0.3Zr | 0 | 0 | 0 | 0 | 0 | 0 | 0 | 0.294117647 | 0.088235294 | 0.294117647 | 0.029411765 | 0.294117647 | 0 | 0 | 0 | 0 | 0 | 0 | 0 | 0 | 0 | 0 | 0 | 0 | 0 | 0 | 0 | 0 | 0 | 0 | 0.795847751 | 11.62138489 | 6.082539185 | 0.160399857 | 4.441176471 | BCC | BCC
Mo0.3NbTiV0.3Zr | 0 | 0 | 0 | 0 | 0 | 0 | 0 | 0.277777778 | 0.083333333 | 0.277777778 | 0.083333333 | 0.277777778 | 0 | 0 | 0 | 0 | 0 | 0 | 0 | 0 | 0 | 0 | 0 | 0 | 0 | 0 | 0 | 0 | 0 | 0 | -0.277777778 | 12.31867362 | 6.200685176 | 0.213663482 | 4.527777778 | BCC | BCC
Mo0.3NbTiVZr | 0 | 0 | 0 | 0 | 0 | 0 | 0 | 0.23255814 | 0.23255814 | 0.23255814 | 0.069767442 | 0.23255814 | 0 | 0 | 0 | 0 | 0 | 0 | 0 | 0 | 0 | 0 | 0 | 0 | 0 | 0 | 0 | 0 | 0 | 0 | -1.254732288 | 12.82599837 | 7.007082731 | 0.197323903 | 4.604651163 | BCC | BCC
Mo0.5NbTiV0.3Zr | 0 | 0 | 0 | 0 | 0 | 0 | 0 | 0.263157895 | 0.078947368 | 0.263157895 | 0.131578947 | 0.263157895 | 0 | 0 | 0 | 0 | 0 | 0 | 0 | 0 | 0 | 0 | 0 | 0 | 0 | 0 | 0 | 0 | 0 | 0 | -1.135734072 | 12.6484181 | 6.280554938 | 0.247688063 | 4.605263158 | BCC | BCC
Mo0.5NbTiVZr | 0 | 0 | 0 | 0 | 0 | 0 | 0 | 0.222222222 | 0.222222222 | 0.222222222 | 0.111111111 | 0.222222222 | 0 | 0 | 0 | 0 | 0 | 0 | 0 | 0 | 0 | 0 | 0 | 0 | 0 | 0 | 0 | 0 | 0 | 0 | -1.777777778 | 13.14594406 | 6.969406971 | 0.228089218 | 4.666666667 | BCC | BCC
Mo0.7NbTiV0.3Zr | 0 | 0 | 0 | 0 | 0 | 0 | 0 | 0.25 | 0.075 | 0.25 | 0.175 | 0.25 | 0 | 0 | 0 | 0 | 0 | 0 | 0 | 0 | 0 | 0 | 0 | 0 | 0 | 0 | 0 | 0 | 0 | 0 | -1.825 | 12.79604395 | 6.331916559 | 0.271583205 | 4.675 | BCC | BCC
Mo0.7NbTiVZr | 0 | 0 | 0 | 0 | 0 | 0 | 0 | 0.212765957 | 0.212765957 | 0.212765957 | 0.14893617 | 0.212765957 | 0 | 0 | 0 | 0 | 0 | 0 | 0 | 0 | 0 | 0 | 0 | 0 | 0 | 0 | 0 | 0 | 0 | 0 | -2.209144409 | 13.30882902 | 6.926019286 | 0.250581939 | 4.723404255 | BCC | BCC
Mo1.3NbTiV0.3Zr | 0 | 0 | 0 | 0 | 0 | 0 | 0 | 0.217391304 | 0.065217391 | 0.217391304 | 0.282608696 | 0.217391304 | 0 | 0 | 0 | 0 | 0 | 0 | 0 | 0 | 0 | 0 | 0 | 0 | 0 | 0 | 0 | 0 | 0 | 0 | -3.194706994 | 12.72470095 | 6.375459348 | 0.312228786 | 4.847826087 | BCC | BCC
Mo1.3NbTiVZr | 0 | 0 | 0 | 0 | 0 | 0 | 0 | 0.188679245 | 0.188679245 | 0.188679245 | 0.245283019 | 0.188679245 | 0 | 0 | 0 | 0 | 0 | 0 | 0 | 0 | 0 | 0 | 0 | 0 | 0 | 0 | 0 | 0 | 0 | 0 | -3.104307583 | 13.33102043 | 6.774937147 | 0.291553089 | 4.867924528 | BCC | BCC
Mo1.5NbTiV0.3Zr | 0 | 0 | 0 | 0 | 0 | 0 | 0 | 0.208333333 | 0.0625 | 0.208333333 | 0.3125 | 0.208333333 | 0 | 0 | 0 | 0 | 0 | 0 | 0 | 0 | 0 | 0 | 0 | 0 | 0 | 0 | 0 | 0 | 0 | 0 | -3.489583333 | 12.61433915 | 6.366013885 | 0.319847986 | 4.895833333 | BCC | BCC
MoNbTaTi0.25W | 0 | 0 | 0 | 0 | 0 | 0 | 0 | 0.058823529 | 0 | 0.235294118 | 0.235294118 | 0 | 0 | 0.235294118 | 0.235294118 | 0 | 0 | 0 | 0 | 0 | 0 | 0 | 0 | 0 | 0 | 0 | 0 | 0 | 0 | 0 | -6.14532872 | 12.70837022 | 2.48584137 | 0.363138949 | 5.411764706 | BCC | BCC
MoNbTaTi0.5W | 0 | 0 | 0 | 0 | 0 | 0 | 0 | 0.111111111 | 0 | 0.222222222 | 0.222222222 | 0 | 0 | 0.222222222 | 0.222222222 | 0 | 0 | 0 | 0 | 0 | 0 | 0 | 0 | 0 | 0 | 0 | 0 | 0 | 0 | 0 | -2.864197531 | 13.14594406 | 3.687352332 | 0.249121915 | 5.111111111 | BCC | BCC
MoNbTaTi0.75W | 0 | 0 | 0 | 0 | 0 | 0 | 0 | 0.157894737 | 0 | 0.210526316 | 0.210526316 | 0 | 0 | 0.210526316 | 0.210526316 | 0 | 0 | 0 | 0 | 0 | 0 | 0 | 0 | 0 | 0 | 0 | 0 | 0 | 0 | 0 | -2.703601108 | 13.33280622 | 3.745276683 | 0.245168267 | 5.052631579 | BCC | BCC
MoNbTaTiW | 0 | 0 | 0 | 0 | 0 | 0 | 0 | 0.2 | 0 | 0.2 | 0.2 | 0 | 0 | 0.2 | 0.2 | 0 | 0 | 0 | 0 | 0 | 0 | 0 | 0 | 0 | 0 | 0 | 0 | 0 | 0 | 0 | -4.5 | 11.53 | 3.49 | 0.34 | 5.25 | BCC | BCC
MoNbTaV | 0 | 0 | 0 | 0 | 0 | 0 | 0 | 0 | 0.25 | 0.25 | 0.25 | 0 | 0 | 0.25 | 0 | 0 | 0 | 0 | 0 | 0 | 0 | 0 | 0 | 0 | 0 | 0 | 0 | 0 | 0 | 0 | -3.25 | 11.52629192 | 3.464885924 | 0.257135665 | 5.25 | BCC | BCC
Nb25Mo25Ta25W25 | 0 | 0 | 0 | 0 | 0 | 0 | 0 | 0 | 0 | 0.25 | 0.25 | 0 | 0 | 0.25 | 0.25 | 0 | 0 | 0 | 0 | 0 | 0 | 0 | 0 | 0 | 0 | 0 | 0 | 0 | 0 | 0 | -6.5 | 11.53 | 2.27 | 0.36 | 5.5 | BCC | BCC
MoNbTaW | 0 | 0 | 0 | 0 | 0 | 0 | 0 | 0 | 0 | 0.25 | 0.25 | 0 | 0 | 0.25 | 0.25 | 0 | 0 | 0 | 0 | 0 | 0 | 0 | 0 | 0 | 0 | 0 | 0 | 0 | 0 | 0 | -6.5 | 11.53 | 2.27 | 0.36 | 5.5 | BCC | BCC
MoNbTiV | 0 | 0 | 0 | 0 | 0 | 0 | 0 | 0.25 | 0.25 | 0.25 | 0.25 | 0 | 0 | 0 | 0 | 0 | 0 | 0 | 0 | 0 | 0 | 0 | 0 | 0 | 0 | 0 | 0 | 0 | 0 | 0 | -2.75 | 11.52629192 | 4.075838919 | 0.248935233 | 5 | BCC | BCC
MoNbTiV0.3Zr | 0 | 0 | 0 | 0 | 0 | 0 | 0 | 0.23255814 | 0.069767442 | 0.23255814 | 0.23255814 | 0.23255814 | 0 | 0 | 0 | 0 | 0 | 0 | 0 | 0 | 0 | 0 | 0 | 0 | 0 | 0 | 0 | 0 | 0 | 0 | -2.617631152 | 12.82599837 | 6.370142047 | 0.296132452 | 4.76744186 | BCC | BCC
MoNbTiVZr | 0 | 0 | 0 | 0 | 0 | 0 | 0 | 0.2 | 0.2 | 0.2 | 0.2 | 0.2 | 0 | 0 | 0 | 0 | 0 | 0 | 0 | 0 | 0 | 0 | 0 | 0 | 0 | 0 | 0 | 0 | 0 | 0 | -2.72 | 13.38 | 5.77 | 0.28 | 4.8 | BCC | BCC
NbTaTiV | 0 | 0 | 0 | 0 | 0 | 0 | 0 | 0.25 | 0.25 | 0.25 | 0 | 0 | 0 | 0.25 | 0 | 0 | 0 | 0 | 0 | 0 | 0 | 0 | 0 | 0 | 0 | 0 | 0 | 0 | 0 | 0 | -0.25 | 11.53 | 3.53 | 0.05 | 4.75 | BCC | BCC
NbTiV0.3Zr | 0 | 0 | 0 | 0 | 0 | 0 | 0 | 0.303030303 | 0.090909091 | 0.303030303 | 0 | 0.303030303 | 0 | 0 | 0 | 0 | 0 | 0 | 0 | 0 | 0 | 0 | 0 | 0 | 0 | 0 | 0 | 0 | 0 | 0 | 1.432506887 | 10.83685823 | 6.004910204 | 0.117480436 | 4.393939394 | BCC | BCC
CoFeNiSi0.0 | 0 | 0.333333333 | 0 | 0.333333333 | 0.333333333 | 0 | 0 | 0 | 0 | 0 | 0 | 0 | 0 | 0 | 0 | 0 | 0 | 0 | 0 | 0 | 0 | 0 | 0 | 0 | 0 | 0 | 0 | 0 | 0 | 0 | -1.33 | 9.13 | 0.75 | 0.03 | 9 | FCC | FCC
CoFeNiSi0.25 | 0 | 0.307692308 | 0 | 0.307692308 | 0.307692308 | 0 | 0 | 0 | 0 | 0 | 0 | 0 | 0 | 0 | 0 | 0 | 0 | 0 | 0.076923077 | 0 | 0 | 0 | 0 | 0 | 0 | 0 | 0 | 0 | 0 | 0 | -11.83431953 | 10.68652014 | 2.025282421 | 0.032490326 | 8.615384615 | FCC | FCC
CoFeNiSi0.5 | 0 | 0.285714286 | 0 | 0.285714286 | 0.285714286 | 0 | 0 | 0 | 0 | 0 | 0 | 0 | 0 | 0 | 0 | 0 | 0 | 0 | 0.142857143 | 0 | 0 | 0 | 0 | 0 | 0 | 0 | 0 | 0 | 0 | 0 | -19.42857143 | 11.23935679 | 2.657710254 | 0.031943828 | 8.285714286 | IM | IM
CoFeNiSi0.75 | 0 | 0.266666667 | 0 | 0.266666667 | 0.266666667 | 0 | 0 | 0 | 0 | 0 | 0 | 0 | 0 | 0 | 0 | 0 | 0 | 0 | 0.2 | 0 | 0 | 0 | 0 | 0 | 0 | 0 | 0 | 0 | 0 | 0 | -24.96 | 11.46807317 | 3.045362707 | 0.031382939 | 8 | IM | IM
Al0.25CoFeNi | 0.076923077 | 0.307692308 | 0 | 0.307692308 | 0.307692308 | 0 | 0 | 0 | 0 | 0 | 0 | 0 | 0 | 0 | 0 | 0 | 0 | 0 | 0 | 0 | 0 | 0 | 0 | 0 | 0 | 0 | 0 | 0 | 0 | 0 | -6.059171598 | 10.68652014 | 3.944930256 | 0.076999962 | 8.538461538 | FCC | FCC
Al0.5CoFeNi | 0.142857143 | 0.285714286 | 0 | 0.285714286 | 0.285714286 | 0 | 0 | 0 | 0 | 0 | 0 | 0 | 0 | 0 | 0 | 0 | 0 | 0 | 0 | 0 | 0 | 0 | 0 | 0 | 0 | 0 | 0 | 0 | 0 | 0 | -9.469387755 | 11.23935679 | 5.123177534 | 0.097079811 | 8.142857143 | FCC_BCC | FCC+BCC
Al0.75CoFeNi | 0.2 | 0.266666667 | 0 | 0.266666667 | 0.266666667 | 0 | 0 | 0 | 0 | 0 | 0 | 0 | 0 | 0 | 0 | 0 | 0 | 0 | 0 | 0 | 0 | 0 | 0 | 0 | 0 | 0 | 0 | 0 | 0 | 0 | -11.94666667 | 11.46807317 | 5.804983778 | 0.109390229 | 7.8 | FCC_BCC | FCC+BCC
CoCrFeNb0.0Ni | 0 | 0.25 | 0.25 | 0.25 | 0.25 | 0 | 0 | 0 | 0 | 0 | 0 | 0 | 0 | 0 | 0 | 0 | 0 | 0 | 0 | 0 | 0 | 0 | 0 | 0 | 0 | 0 | 0 | 0 | 0 | 0 | -3.75 | 11.53 | 1.03 | 0.1 | 8.25 | FCC | FCC
CoCrFeNb0.103Ni | 0 | 0.243724104 | 0.243724104 | 0.243724104 | 0.243724104 | 0 | 0 | 0 | 0 | 0.025103583 | 0 | 0 | 0 | 0 | 0 | 0 | 0 | 0 | 0 | 0 | 0 | 0 | 0 | 0 | 0 | 0 | 0 | 0 | 0 | 0 | -5.473010986 | 12.21211163 | 2.297778533 | 0.101487899 | 8.168413356 | IM | IM
CoCrFeNb0.155Ni | 0 | 0.240673887 | 0.240673887 | 0.240673887 | 0.240673887 | 0 | 0 | 0 | 0 | 0.037304452 | 0 | 0 | 0 | 0 | 0 | 0 | 0 | 0 | 0 | 0 | 0 | 0 | 0 | 0 | 0 | 0 | 0 | 0 | 0 | 0 | -6.276635953 | 12.42064438 | 2.770916035 | 0.103631001 | 8.128760529 | IM | IM
CoCrFeNb0.206Ni | 0 | 0.237755587 | 0.237755587 | 0.237755587 | 0.237755587 | 0 | 0 | 0 | 0 | 0.048977651 | 0 | 0 | 0 | 0 | 0 | 0 | 0 | 0 | 0 | 0 | 0 | 0 | 0 | 0 | 0 | 0 | 0 | 0 | 0 | 0 | -7.024812729 | 12.58718805 | 3.146080126 | 0.105576867 | 8.090822634 | IM | IM
CoCrFeNb0.309Ni | 0 | 0.232072407 | 0.232072407 | 0.232072407 | 0.232072407 | 0 | 0 | 0 | 0 | 0.071710374 | 0 | 0 | 0 | 0 | 0 | 0 | 0 | 0 | 0 | 0 | 0 | 0 | 0 | 0 | 0 | 0 | 0 | 0 | 0 | 0 | -8.38502061 | 12.83886672 | 3.728360702 | 0.108998224 | 8.019043196 | IM | IM
CoCrFeNb0.412Ni | 0 | 0.226654578 | 0.226654578 | 0.226654578 | 0.226654578 | 0 | 0 | 0 | 0 | 0.093381686 | 0 | 0 | 0 | 0 | 0 | 0 | 0 | 0 | 0 | 0 | 0 | 0 | 0 | 0 | 0 | 0 | 0 | 0 | 0 | 0 | -9.685938539 | 13.02986481 | 4.205658448 | 0.112136079 | 7.946509519 | IM | IM
AlC0.1CoCrFeNi | 0.196078431 | 0.196078431 | 0.196078431 | 0.196078431 | 0.196078431 | 0 | 0 | 0 | 0 | 0 | 0 | 0 | 0 | 0 | 0 | 0.019607843 | 0 | 0 | 0 | 0 | 0 | 0 | 0 | 0 | 0 | 0 | 0 | 0 | 0 | 0 | -15.3479431 | 13.9216461 | 8.009933435 | 0.160336536 | 7.137254902 | IM | IM
AlC0.2CoCrFeNi | 0.192307692 | 0.192307692 | 0.192307692 | 0.192307692 | 0.192307692 | 0 | 0 | 0 | 0 | 0 | 0 | 0 | 0 | 0 | 0 | 0.038461538 | 0 | 0 | 0 | 0 | 0 | 0 | 0 | 0 | 0 | 0 | 0 | 0 | 0 | 0 | -18.13609467 | 14.22238699 | 9.668804706 | 0.189783433 | 7.076923077 | IM | IM
AlC0.3CoCrFeNi | 0.188679245 | 0.188679245 | 0.188679245 | 0.188679245 | 0.188679245 | 0 | 0 | 0 | 0 | 0 | 0 | 0 | 0 | 0 | 0 | 0.056603774 | 0 | 0 | 0 | 0 | 0 | 0 | 0 | 0 | 0 | 0 | 0 | 0 | 0 | 0 | -20.70487718 | 14.43271079 | 11.0199694 | 0.213397811 | 7.018867925 | IM | IM
AlC0.4CoCrFeNi | 0.185185185 | 0.185185185 | 0.185185185 | 0.185185185 | 0.185185185 | 0 | 0 | 0 | 0 | 0 | 0 | 0 | 0 | 0 | 0 | 0.074074074 | 0 | 0 | 0 | 0 | 0 | 0 | 0 | 0 | 0 | 0 | 0 | 0 | 0 | 0 | -23.07270233 | 14.58583089 | 12.16929417 | 0.233101001 | 6.962962963 | IM | IM
AlC0.5CoCrFeNi | 0.181818182 | 0.181818182 | 0.181818182 | 0.181818182 | 0.181818182 | 0 | 0 | 0 | 0 | 0 | 0 | 0 | 0 | 0 | 0 | 0.090909091 | 0 | 0 | 0 | 0 | 0 | 0 | 0 | 0 | 0 | 0 | 0 | 0 | 0 | 0 | -25.25619835 | 14.69798576 | 13.17225701 | 0.249938835 | 6.909090909 | IM | IM
AlCCoCrFeNi | 0.166666667 | 0.166666667 | 0.166666667 | 0.166666667 | 0.166666667 | 0 | 0 | 0 | 0 | 0 | 0 | 0 | 0 | 0 | 0 | 0.166666667 | 0 | 0 | 0 | 0 | 0 | 0 | 0 | 0 | 0 | 0 | 0 | 0 | 0 | 0 | -33.88888889 | 14.8975162 | 16.85609558 | 0.308040401 | 6.666666667 | IM | IM
AlCoCrFeMo0.1Ni | 0.196078431 | 0.196078431 | 0.196078431 | 0.196078431 | 0.196078431 | 0 | 0 | 0 | 0 | 0 | 0.019607843 | 0 | 0 | 0 | 0 | 0 | 0 | 0 | 0 | 0 | 0 | 0 | 0 | 0 | 0 | 0 | 0 | 0 | 0 | 0 | -12.13 | 13.92 | 5.3 | 0.13 | 7.18 | BCC | BCC
AlCoCrFeMo0.2Ni | 0.192307692 | 0.192307692 | 0.192307692 | 0.192307692 | 0.192307692 | 0 | 0 | 0 | 0 | 0 | 0.038461538 | 0 | 0 | 0 | 0 | 0 | 0 | 0 | 0 | 0 | 0 | 0 | 0 | 0 | 0 | 0 | 0 | 0 | 0 | 0 | -11.95 | 14.22 | 5.35 | 0.14 | 7.15 | IM | IM
AlCoCrFeMo0.3Ni | 0.188679245 | 0.188679245 | 0.188679245 | 0.188679245 | 0.188679245 | 0 | 0 | 0 | 0 | 0 | 0.056603774 | 0 | 0 | 0 | 0 | 0 | 0 | 0 | 0 | 0 | 0 | 0 | 0 | 0 | 0 | 0 | 0 | 0 | 0 | 0 | -11.77643289 | 14.43271079 | 5.770073848 | 0.146647598 | 7.132075472 | IM | IM
AlCoCrFeMo0.4Ni | 0.185185185 | 0.185185185 | 0.185185185 | 0.185185185 | 0.185185185 | 0 | 0 | 0 | 0 | 0 | 0.074074074 | 0 | 0 | 0 | 0 | 0 | 0 | 0 | 0 | 0 | 0 | 0 | 0 | 0 | 0 | 0 | 0 | 0 | 0 | 0 | -11.6 | 14.59 | 5.44 | 0.15 | 7.11 | IM | IM
AlCoCrFeMo0.5Ni | 0.181818182 | 0.181818182 | 0.181818182 | 0.181818182 | 0.181818182 | 0 | 0 | 0 | 0 | 0 | 0.090909091 | 0 | 0 | 0 | 0 | 0 | 0 | 0 | 0 | 0 | 0 | 0 | 0 | 0 | 0 | 0 | 0 | 0 | 0 | 0 | -11.44 | 14.7 | 5.47 | 0.16 | 7.09 | IM | IM
AlCoCrFeNb0.1Ni | 0.196078431 | 0.196078431 | 0.196078431 | 0.196078431 | 0.196078431 | 0 | 0 | 0 | 0 | 0.019607843 | 0 | 0 | 0 | 0 | 0 | 0 | 0 | 0 | 0 | 0 | 0 | 0 | 0 | 0 | 0 | 0 | 0 | 0 | 0 | 0 | -13.31795463 | 13.9216461 | 5.918861194 | 0.12190182 | 7.156862745 | BCC | BCC
AlCoCrFeNb0.25Ni | 0.19047619 | 0.19047619 | 0.19047619 | 0.19047619 | 0.19047619 | 0 | 0 | 0 | 0 | 0.047619048 | 0 | 0 | 0 | 0 | 0 | 0 | 0 | 0 | 0 | 0 | 0 | 0 | 0 | 0 | 0 | 0 | 0 | 0 | 0 | 0 | -14.65759637 | 14.33614554 | 6.098683245 | 0.123615232 | 7.095238095 | IM | BCC + (Laves + bcc)
AlCoCrFeNb0.5Ni | 0.181818182 | 0.181818182 | 0.181818182 | 0.181818182 | 0.181818182 | 0 | 0 | 0 | 0 | 0.090909091 | 0 | 0 | 0 | 0 | 0 | 0 | 0 | 0 | 0 | 0 | 0 | 0 | 0 | 0 | 0 | 0 | 0 | 0 | 0 | 0 | -16.52892562 | 14.69798576 | 6.331848469 | 0.125829479 | 7 | IM | BCC + (Laves + bcc)
AlCoCrFeNiSi0.2 | 0.192307692 | 0.192307692 | 0.192307692 | 0.192307692 | 0.192307692 | 0 | 0 | 0 | 0 | 0 | 0 | 0 | 0 | 0 | 0 | 0 | 0 | 0 | 0.038461538 | 0 | 0 | 0 | 0 | 0 | 0 | 0 | 0 | 0 | 0 | 0 | -16.39053254 | 14.22238699 | 6.018496556 | 0.120529527 | 7.076923077 | IM | BCC + (Laves + bcc)
AlCoCrFeNiSi0.4 | 0.185185185 | 0.185185185 | 0.185185185 | 0.185185185 | 0.185185185 | 0 | 0 | 0 | 0 | 0 | 0 | 0 | 0 | 0 | 0 | 0 | 0 | 0 | 0.074074074 | 0 | 0 | 0 | 0 | 0 | 0 | 0 | 0 | 0 | 0 | 0 | -19.83539095 | 14.58583089 | 6.213811095 | 0.120333328 | 6.962962963 | BCC | BCC
AlCoCrFeNiSi0.6 | 0.178571429 | 0.178571429 | 0.178571429 | 0.178571429 | 0.178571429 | 0 | 0 | 0 | 0 | 0 | 0 | 0 | 0 | 0 | 0 | 0 | 0 | 0 | 0.107142857 | 0 | 0 | 0 | 0 | 0 | 0 | 0 | 0 | 0 | 0 | 0 | -22.75510204 | 14.77893904 | 6.373344257 | 0.120010097 | 6.857142857 | BCC | BCC
AlCoCrFeNiSi0.8 | 0.172413793 | 0.172413793 | 0.172413793 | 0.172413793 | 0.172413793 | 0 | 0 | 0 | 0 | 0 | 0 | 0 | 0 | 0 | 0 | 0 | 0 | 0 | 0.137931034 | 0 | 0 | 0 | 0 | 0 | 0 | 0 | 0 | 0 | 0 | 0 | -25.23186683 | 14.87154905 | 6.504079923 | 0.119586088 | 6.75862069 | IM | IM
AlCoCrFeNiSi | 0.166666667 | 0.166666667 | 0.166666667 | 0.166666667 | 0.166666667 | 0 | 0 | 0 | 0 | 0 | 0 | 0 | 0 | 0 | 0 | 0 | 0 | 0 | 0.166666667 | 0 | 0 | 0 | 0 | 0 | 0 | 0 | 0 | 0 | 0 | 0 | -27.33333333 | 14.8975162 | 6.611299931 | 0.119082138 | 6.666666667 | IM | IM
CoCrCu1FeNiTi0.5 | 0 | 0.222222222 | 0.222222222 | 0.222222222 | 0.222222222 | 0 | 0 | 0.111111111 | 0 | 0 | 0 | 0 | 0 | 0 | 0 | 0 | 0 | 0 | 0 | 0 | 0 | 0 | 0 | 0 | 0 | 0 | 0 | 0 | 0 | 0 | -17.05785124 | 14.69798576 | 4.822178394 | 0.122359719 | 8.363636364 | FCC | FCC
Al0.5CoCrCu0.5FeNiTi0.5 | 0.090909091 | 0.181818182 | 0.181818182 | 0.181818182 | 0.181818182 | 0.090909091 | 0 | 0.090909091 | 0 | 0 | 0 | 0 | 0 | 0 | 0 | 0 | 0 | 0 | 0 | 0 | 0 | 0 | 0 | 0 | 0 | 0 | 0 | 0 | 0 | 0 | -10.84297521 | 15.74583048 | 5.968017454 | 0.130877521 | 7.636363636 | FCC_BCC | FCC+BCC
Al0.75CoCrCu0.25FeNiTi0.5 | 0.136363636 | 0.181818182 | 0.181818182 | 0.181818182 | 0.181818182 | 0.045454545 | 0 | 0.090909091 | 0 | 0 | 0 | 0 | 0 | 0 | 0 | 0 | 0 | 0 | 0 | 0 | 0 | 0 | 0 | 0 | 0 | 0 | 0 | 0 | 0 | 0 | -14.38842975 | 15.54807926 | 6.381032408 | 0.132989312 | 7.272727273 | BCC | BCC
Ti0.5CrFeCoNiAl | 0.181818182 | 0.181818182 | 0.181818182 | 0.181818182 | 0.181818182 | 0 | 0 | 0.090909091 | 0 | 0 | 0 | 0 | 0 | 0 | 0 | 0 | 0 | 0 | 0 | 0 | 0 | 0 | 0 | 0 | 0 | 0 | 0 | 0 | 0 | 0 | -17.92 | 14.7 | 6.12 | 0.13 | 6.91 | BCC | BCC
AlCoCrFeNiTi | 0.166666667 | 0.166666667 | 0.166666667 | 0.166666667 | 0.166666667 | 0 | 0 | 0.166666667 | 0 | 0 | 0 | 0 | 0 | 0 | 0 | 0 | 0 | 0 | 0 | 0 | 0 | 0 | 0 | 0 | 0 | 0 | 0 | 0 | 0 | 0 | -21.56 | 14.9 | 6.58 | 0.14 | 6.67 | BCC | BCC
AlCoCrFeNiTi1.5 | 0.153846154 | 0.153846154 | 0.153846154 | 0.153846154 | 0.153846154 | 0 | 0 | 0.230769231 | 0 | 0 | 0 | 0 | 0 | 0 | 0 | 0 | 0 | 0 | 0 | 0 | 0 | 0 | 0 | 0 | 0 | 0 | 0 | 0 | 0 | 0 | -23.91 | 14.79 | 6.84 | 0.15 | 6.46 | IM | IM
CoCrFeMnNiV0.0 | 0 | 0.2 | 0.2 | 0.2 | 0.2 | 0 | 0.2 | 0 | 0 | 0 | 0 | 0 | 0 | 0 | 0 | 0 | 0 | 0 | 0 | 0 | 0 | 0 | 0 | 0 | 0 | 0 | 0 | 0 | 0 | 0 | -4.16 | 13.38 | 0.92 | 0.14 | 8 | FCC | FCC
CoCrFeMnNiV0.25 | 0 | 0.19047619 | 0.19047619 | 0.19047619 | 0.19047619 | 0 | 0.19047619 | 0 | 0.047619048 | 0 | 0 | 0 | 0 | 0 | 0 | 0 | 0 | 0 | 0 | 0 | 0 | 0 | 0 | 0 | 0 | 0 | 0 | 0 | 0 | 0 | -5.297052154 | 14.33614554 | 3.287511245 | 0.138098522 | 7.857142857 | FCC | FCC
CoCrFeMnNiV0.5 | 0 | 0.181818182 | 0.181818182 | 0.181818182 | 0.181818182 | 0 | 0.181818182 | 0 | 0.090909091 | 0 | 0 | 0 | 0 | 0 | 0 | 0 | 0 | 0 | 0 | 0 | 0 | 0 | 0 | 0 | 0 | 0 | 0 | 0 | 0 | 0 | -6.214876033 | 14.69798576 | 3.295001536 | 0.137594445 | 7.727272727 | FCC | FCC
CoCrFeMnNiV0.75 | 0 | 0.173913043 | 0.173913043 | 0.173913043 | 0.173913043 | 0 | 0.173913043 | 0 | 0.130434783 | 0 | 0 | 0 | 0 | 0 | 0 | 0 | 0 | 0 | 0 | 0 | 0 | 0 | 0 | 0 | 0 | 0 | 0 | 0 | 0 | 0 | -6.956521739 | 14.85564568 | 3.294550407 | 0.136911656 | 7.608695652 | IM | IM
CoCrFeMnNiV1.0 | 0 | 0.166666667 | 0.166666667 | 0.166666667 | 0.166666667 | 0 | 0.166666667 | 0 | 0.166666667 | 0 | 0 | 0 | 0 | 0 | 0 | 0 | 0 | 0 | 0 | 0 | 0 | 0 | 0 | 0 | 0 | 0 | 0 | 0 | 0 | 0 | -7.555555556 | 14.8975162 | 3.288078437 | 0.136096371 | 7.5 | IM | IM
CoCrNi | 0 | 0.333333333 | 0.333333333 | 0 | 0.333333333 | 0 | 0 | 0 | 0 | 0 | 0 | 0 | 0 | 0 | 0 | 0 | 0 | 0 | 0 | 0 | 0 | 0 | 0 | 0 | 0 | 0 | 0 | 0 | 0 | 0 | -4.89 | 9.13 | 1.12 | 0.11 | 8.33 | FCC | FCC
AlCrFeNiMo0.0 | 0.25 | 0 | 0.25 | 0.25 | 0.25 | 0 | 0 | 0 | 0 | 0 | 0 | 0 | 0 | 0 | 0 | 0 | 0 | 0 | 0 | 0 | 0 | 0 | 0 | 0 | 0 | 0 | 0 | 0 | 0 | 0 | -13.25 | 11.52629192 | 5.957194447 | 0.118953773 | 7 | BCC | BCC
AlCrFeNiMo0.2 | 0.238095238 | 0 | 0.238095238 | 0.238095238 | 0.238095238 | 0 | 0 | 0 | 0 | 0 | 0.047619048 | 0 | 0 | 0 | 0 | 0 | 0 | 0 | 0 | 0 | 0 | 0 | 0 | 0 | 0 | 0 | 0 | 0 | 0 | 0 | -12.65306122 | 12.56917544 | 6.204006605 | 0.14744229 | 6.714285714 | BCC | BCC
AlCrFeNiMo0.5 | 0.222222222 | 0 | 0.222222222 | 0.222222222 | 0.222222222 | 0 | 0 | 0 | 0 | 0 | 0.111111111 | 0 | 0 | 0 | 0 | 0 | 0 | 0 | 0 | 0 | 0 | 0 | 0 | 0 | 0 | 0 | 0 | 0 | 0 | 0 | -11.85185185 | 13.14594406 | 6.112177396 | 0.172225806 | 6.666666667 | BCC | BCC
AlCrFeNiMo0.8 | 0.208333333 | 0 | 0.208333333 | 0.208333333 | 0.208333333 | 0 | 0 | 0 | 0 | 0 | 0.166666667 | 0 | 0 | 0 | 0 | 0 | 0 | 0 | 0 | 0 | 0 | 0 | 0 | 0 | 0 | 0 | 0 | 0 | 0 | 0 | -11.14583333 | 13.35141737 | 6.015400008 | 0.188402919 | 6.625 | IM | IM
Al0.5CoCrCuFeNi | 0.090909091 | 0.181818182 | 0.181818182 | 0.181818182 | 0.181818182 | 0.181818182 | 0 | 0 | 0 | 0 | 0 | 0 | 0 | 0 | 0 | 0 | 0 | 0 | 0 | 0 | 0 | 0 | 0 | 0 | 0 | 0 | 0 | 0 | 0 | 0 | -1.52 | 14.7 | 3.82 | 0.11 | 8.27 | FCC | FCC
AlCoCrCuFeNi | 0.166666667 | 0.166666667 | 0.166666667 | 0.166666667 | 0.166666667 | 0.166666667 | 0 | 0 | 0 | 0 | 0 | 0 | 0 | 0 | 0 | 0 | 0 | 0 | 0 | 0 | 0 | 0 | 0 | 0 | 0 | 0 | 0 | 0 | 0 | 0 | -4.78 | 14.9 | 4.82 | 0.12 | 7.83 | FCC_BCC | FCC+BCC
Al2CoCrCuFeNi | 0.285714286 | 0.142857143 | 0.142857143 | 0.142857143 | 0.142857143 | 0.142857143 | 0 | 0 | 0 | 0 | 0 | 0 | 0 | 0 | 0 | 0 | 0 | 0 | 0 | 0 | 0 | 0 | 0 | 0 | 0 | 0 | 0 | 0 | 0 | 0 | -8.65 | 14.53 | 5.71 | 0.13 | 7.14 | FCC_BCC | FCC+BCC
AlCrCuFeNi0.6 | 0.217391304 | 0 | 0.217391304 | 0.217391304 | 0.130434783 | 0.217391304 | 0 | 0 | 0 | 0 | 0 | 0 | 0 | 0 | 0 | 0 | 0 | 0 | 0 | 0 | 0 | 0 | 0 | 0 | 0 | 0 | 0 | 0 | 0 | 0 | -2.684310019 | 13.24232516 | 5.75975798 | 0.123320475 | 7.391304348 | IM | IM
AlCrCuFeNi0.8 | 0.208333333 | 0 | 0.208333333 | 0.208333333 | 0.166666667 | 0.208333333 | 0 | 0 | 0 | 0 | 0 | 0 | 0 | 0 | 0 | 0 | 0 | 0 | 0 | 0 | 0 | 0 | 0 | 0 | 0 | 0 | 0 | 0 | 0 | 0 | -3.402777778 | 13.35141737 | 5.693612317 | 0.123883906 | 7.5 | IM | IM
AlCrCuFeNi1.2 | 0.192307692 | 0 | 0.192307692 | 0.192307692 | 0.230769231 | 0.192307692 | 0 | 0 | 0 | 0 | 0 | 0 | 0 | 0 | 0 | 0 | 0 | 0 | 0 | 0 | 0 | 0 | 0 | 0 | 0 | 0 | 0 | 0 | 0 | 0 | -4.49704142 | 13.35788527 | 5.563457859 | 0.124213502 | 7.692307692 | IM | IM
AlCrCuFeNi1.4 | 0.185185185 | 0 | 0.185185185 | 0.185185185 | 0.259259259 | 0.185185185 | 0 | 0 | 0 | 0 | 0 | 0 | 0 | 0 | 0 | 0 | 0 | 0 | 0 | 0 | 0 | 0 | 0 | 0 | 0 | 0 | 0 | 0 | 0 | 0 | -4.910836763 | 13.2962002 | 5.499922873 | 0.124087893 | 7.777777778 | IM | IM
Hf25Nb25Ti25Zr25 | 0 | 0 | 0 | 0 | 0 | 0 | 0 | 0.25 | 0 | 0.25 | 0 | 0.25 | 0.25 | 0 | 0 | 0 | 0 | 0 | 0 | 0 | 0 | 0 | 0 | 0 | 0 | 0 | 0 | 0 | 0 | 0 | 2.5 | 11.53 | 4.12 | 0.13 | 4.25 | BCC | BCC
HfMoNbTiZr | 0 | 0 | 0 | 0 | 0 | 0 | 0 | 0.2 | 0 | 0.2 | 0.2 | 0.2 | 0.2 | 0 | 0 | 0 | 0 | 0 | 0 | 0 | 0 | 0 | 0 | 0 | 0 | 0 | 0 | 0 | 0 | 0 | -1.6 | 13.38 | 5.06 | 0.31 | 4.6 | IM | IM
VCrFeTa0.1W0.1 | 0 | 0 | 0.3125 | 0.3125 | 0 | 0 | 0 | 0 | 0.3125 | 0 | 0 | 0 | 0 | 0.03125 | 0.03125 | 0 | 0 | 0 | 0 | 0 | 0 | 0 | 0 | 0 | 0 | 0 | 0 | 0 | 0 | 0 | -4.83203125 | 10.86752061 | 3.597630783 | 0.147477488 | 6.28125 | BCC | BCC
VCrFeTa0.2W0.2 | 0 | 0 | 0.294117647 | 0.294117647 | 0 | 0 | 0 | 0 | 0.294117647 | 0 | 0 | 0 | 0 | 0.058823529 | 0.058823529 | 0 | 0 | 0 | 0 | 0 | 0 | 0 | 0 | 0 | 0 | 0 | 0 | 0 | 0 | 0 | -5.148788927 | 11.74934157 | 4.168428293 | 0.183776229 | 6.235294118 | BCC | BCC
VCrFeTa0.4W0.4 | 0 | 0 | 0.263157895 | 0.263157895 | 0 | 0 | 0 | 0 | 0.263157895 | 0 | 0 | 0 | 0 | 0.105263158 | 0.105263158 | 0 | 0 | 0 | 0 | 0 | 0 | 0 | 0 | 0 | 0 | 0 | 0 | 0 | 0 | 0 | -5.628808864 | 12.70370305 | 4.820751784 | 0.230952502 | 6.157894737 | IM | IM
Al65Cu5Fe5Mg5Si15Zn5 | 0.65 | 0 | 0 | 0.05 | 0 | 0.05 | 0 | 0 | 0 | 0 | 0 | 0 | 0 | 0 | 0 | 0 | 0.05 | 0.05 | 0.15 | 0 | 0 | 0 | 0 | 0 | 0 | 0 | 0 | 0 | 0 | 0 | -11.2925 | 9.38 | 8.22222 | 0.1409 | 4.14 | IM | IM
Al65Cu5Mg5Ni5Si15Zn5 | 0.65 | 0 | 0 | 0 | 0.05 | 0.05 | 0 | 0 | 0 | 0 | 0 | 0 | 0 | 0 | 0 | 0 | 0.05 | 0.05 | 0.15 | 0 | 0 | 0 | 0 | 0 | 0 | 0 | 0 | 0 | 0 | 0 | -13.2244898 | 9.380428289 | 8.199725945 | 0.146292039 | 4.238095238 | IM | IM
Al70Cr5Cu5Mg5Si10Zn5 | 0.7 | 0 | 0.05 | 0 | 0 | 0.05 | 0 | 0 | 0 | 0 | 0 | 0 | 0 | 0 | 0 | 0 | 0.05 | 0.05 | 0.1 | 0 | 0 | 0 | 0 | 0 | 0 | 0 | 0 | 0 | 0 | 0 | -8.69 | 8.971948351 | 7.416174014 | 0.127400942 | 4.05 | IM | IM
Al70Cu5Mg5Mn5Si10Zn5 | 0.736842105 | 0 | 0 | 0 | 0 | 0.052631579 | 0 | 0 | 0 | 0 | 0 | 0 | 0 | 0 | 0 | 0 | 0.052631579 | 0.052631579 | 0.105263158 | 0 | 0 | 0 | 0 | 0 | 0 | 0 | 0 | 0 | 0 | 0 | -13.06 | 8.971948351 | 7.042966472 | 0.128913731 | 4.1 | IM | IM
Al70Cu5Mg5Si10Zn5Zr5 | 0.7 | 0 | 0 | 0 | 0 | 0.05 | 0 | 0 | 0 | 0 | 0 | 0.05 | 0 | 0 | 0 | 0 | 0.05 | 0.05 | 0.1 | 0 | 0 | 0 | 0 | 0 | 0 | 0 | 0 | 0 | 0 | 0 | -15.22 | 8.971948351 | 7.600568278 | 0.144370184 | 3.95 | IM | IM
MoNbHfZrTi | 0 | 0 | 0 | 0 | 0 | 0 | 0 | 0.2 | 0 | 0.2 | 0.2 | 0.2 | 0.2 | 0 | 0 | 0 | 0 | 0 | 0 | 0 | 0 | 0 | 0 | 0 | 0 | 0 | 0 | 0 | 0 | 0 | -3.2 | 13.38161053 | 6.097271121 | 0.309554519 | 4.6 | BCC | BCC
CoCrFeNiTi0.5Al | 0.181818182 | 0.181818182 | 0.181818182 | 0.181818182 | 0.181818182 | 0 | 0 | 0.090909091 | 0 | 0 | 0 | 0 | 0 | 0 | 0 | 0 | 0 | 0 | 0 | 0 | 0 | 0 | 0 | 0 | 0 | 0 | 0 | 0 | 0 | 0 | -17.92 | 14.7 | 6.12 | 0.13 | 6.91 | BCC | BCC
NbCrMo0.5Ta0.5TiZr | 0 | 0 | 0.2 | 0 | 0 | 0 | 0 | 0.2 | 0 | 0.2 | 0.1 | 0.2 | 0 | 0.1 | 0 | 0 | 0 | 0 | 0 | 0 | 0 | 0 | 0 | 0 | 0 | 0 | 0 | 0 | 0 | 0 | -4.92 | 14.53 | 7.13 | 0.22 | 4.9 | IM | IM
AlCoCrFeNiTi0.0 | 0.2 | 0.2 | 0.2 | 0.2 | 0.2 | 0 | 0 | 0 | 0 | 0 | 0 | 0 | 0 | 0 | 0 | 0 | 0 | 0 | 0 | 0 | 0 | 0 | 0 | 0 | 0 | 0 | 0 | 0 | 0 | 0 | -12.32 | 13.38 | 5.25 | 0.12 | 7.2 | IM | A2+B2 phases
CuNiAlCoCrFe | 0.166666667 | 0.166666667 | 0.166666667 | 0.166666667 | 0.166666667 | 0.166666667 | 0 | 0 | 0 | 0 | 0 | 0 | 0 | 0 | 0 | 0 | 0 | 0 | 0 | 0 | 0 | 0 | 0 | 0 | 0 | 0 | 0 | 0 | 0 | 0 | -4.78 | 14.9 | 4.82 | 0.12 | 7.83 | FCC_BCC | FCC+BCC
MoNbTaVW | 0 | 0 | 0 | 0 | 0 | 0 | 0 | 0 | 0.2 | 0.2 | 0.2 | 0 | 0 | 0.2 | 0.2 | 0 | 0 | 0 | 0 | 0 | 0 | 0 | 0 | 0 | 0 | 0 | 0 | 0 | 0 | 0 | -4.64 | 13.38 | 3.21 | 0.34 | 5.4 | BCC | BCC
CrMoNbTiV | 0 | 0 | 0.2 | 0 | 0 | 0 | 0 | 0.2 | 0.2 | 0.2 | 0.2 | 0 | 0 | 0 | 0 | 0 | 0 | 0 | 0 | 0 | 0 | 0 | 0 | 0 | 0 | 0 | 0 | 0 | 0 | 0 | -4.32 | 13.38161053 | 5.618669177 | 0.224535075 | 5.2 | BCC | BCC
CrMoNbTiZr | 0 | 0 | 0.2 | 0 | 0 | 0 | 0 | 0.2 | 0 | 0.2 | 0.2 | 0.2 | 0 | 0 | 0 | 0 | 0 | 0 | 0 | 0 | 0 | 0 | 0 | 0 | 0 | 0 | 0 | 0 | 0 | 0 | -6.4 | 13.38161053 | 8.19461295 | 0.274546899 | 5 | IM | IM
AlCoCrFeNiTi0.4 | 0.185185185 | 0.185185185 | 0.185185185 | 0.185185185 | 0.185185185 | 0 | 0 | 0.074074074 | 0 | 0 | 0 | 0 | 0 | 0 | 0 | 0 | 0 | 0 | 0 | 0 | 0 | 0 | 0 | 0 | 0 | 0 | 0 | 0 | 0 | 0 | -16.98216735 | 14.58583089 | 6.575134688 | 0.131697788 | 6.962962963 | IM | A2 (disordered BCC)+B2 (ordered BCC)+Laves
AlCoCrFeNiTi0.2 | 0.192307692 | 0.192307692 | 0.192307692 | 0.192307692 | 0.192307692 | 0 | 0 | 0.038461538 | 0 | 0 | 0 | 0 | 0 | 0 | 0 | 0 | 0 | 0 | 0 | 0 | 0 | 0 | 0 | 0 | 0 | 0 | 0 | 0 | 0 | 0 | -14.85207101 | 14.22238699 | 6.229766254 | 0.126774388 | 7.076923077 | BCC | BCC1+BCC2
NiCoCr | 0 | 0.333333333 | 0.333333333 | 0 | 0.333333333 | 0 | 0 | 0 | 0 | 0 | 0 | 0 | 0 | 0 | 0 | 0 | 0 | 0 | 0 | 0 | 0 | 0 | 0 | 0 | 0 | 0 | 0 | 0 | 0 | 0 | -4.89 | 9.13 | 1.12 | 0.11 | 8.33 | FCC | FCC
MoNbTaTiV | 0 | 0 | 0 | 0 | 0 | 0 | 0 | 0.2 | 0.2 | 0.2 | 0.2 | 0 | 0 | 0.2 | 0 | 0 | 0 | 0 | 0 | 0 | 0 | 0 | 0 | 0 | 0 | 0 | 0 | 0 | 0 | 0 | -2.56 | 13.38 | 3.34 | 0.24 | 5 | BCC | BCC
ZrTiHfV0.5Nb0.5 | 0 | 0 | 0 | 0 | 0 | 0 | 0 | 0.25 | 0.125 | 0.125 | 0 | 0.25 | 0.25 | 0 | 0 | 0 | 0 | 0 | 0 | 0 | 0 | 0 | 0 | 0 | 0 | 0 | 0 | 0 | 0 | 0 | 0.4375 | 12.96707842 | 6.440523166 | 0.134530433 | 4.25 | BCC | BCC
Zr2.0TiHfVNb2.0 | 0 | 0 | 0 | 0 | 0 | 0 | 0 | 0.142857143 | 0.142857143 | 0.285714286 | 0 | 0.285714286 | 0.142857143 | 0 | 0 | 0 | 0 | 0 | 0 | 0 | 0 | 0 | 0 | 0 | 0 | 0 | 0 | 0 | 0 | 0 | 1.469387755 | 12.88596992 | 6.802239355 | 0.137410453 | 4.428571429 | BCC | BCC
ZrTiHfNb0.5Mo0.5 | 0 | 0 | 0 | 0 | 0 | 0 | 0 | 0.25 | 0 | 0.125 | 0.125 | 0.25 | 0.25 | 0 | 0 | 0 | 0 | 0 | 0 | 0 | 0 | 0 | 0 | 0 | 0 | 0 | 0 | 0 | 0 | 0 | -2.125 | 12.96707842 | 5.703787685 | 0.270497227 | 4.375 | BCC | BCC
ZrTiHfNb0.5Ta0.5 | 0 | 0 | 0 | 0 | 0 | 0 | 0 | 0.25 | 0 | 0.125 | 0 | 0.25 | 0.25 | 0.125 | 0 | 0 | 0 | 0 | 0 | 0 | 0 | 0 | 0 | 0 | 0 | 0 | 0 | 0 | 0 | 0 | 0.875 | 12.96707842 | 4.862116278 | 0.118215904 | 4.25 | BCC | BCC
NbTiZr | 0 | 0 | 0 | 0 | 0 | 0 | 0 | 0.333333333 | 0 | 0.333333333 | 0 | 0.333333333 | 0 | 0 | 0 | 0 | 0 | 0 | 0 | 0 | 0 | 0 | 0 | 0 | 0 | 0 | 0 | 0 | 0 | 0 | 3.111111111 | 9.134370237 | 1.064065164 | 0.041096093 | 4.666666667 | BCC | BCC
Ta10Nb30Ti30Zr30 | 0 | 0 | 0 | 0 | 0 | 0 | 0 | 0.3 | 0 | 0.3 | 0 | 0.3 | 0 | 0.1 | 0 | 0 | 0 | 0 | 0 | 0 | 0 | 0 | 0 | 0 | 0 | 0 | 0 | 0 | 0 | 0 | 2.64 | 10.92382327 | 4.991703425 | 0.109859001 | 4.4 | BCC | BCC
Cr10Nb30Ti30Zr30 | 0 | 0 | 0.1 | 0 | 0 | 0 | 0 | 0.3 | 0 | 0.3 | 0 | 0.3 | 0 | 0 | 0 | 0 | 0 | 0 | 0 | 0 | 0 | 0 | 0 | 0 | 0 | 0 | 0 | 0 | 0 | 0 | -0.96 | 10.92382327 | 7.023519911 | 0.121082616 | 4.5 | BCC | BCC
Al0.3HfNbTaTiZr | 0.056603774 | 0 | 0 | 0 | 0 | 0 | 0 | 0.188679245 | 0 | 0.188679245 | 0 | 0.188679245 | 0.188679245 | 0.188679245 | 0 | 0 | 0 | 0 | 0 | 0 | 0 | 0 | 0 | 0 | 0 | 0 | 0 | 0 | 0 | 0 | -5.040562466 | 12.82599837 | 4.754310304 | 0.10130303 | 4.395348837 | BCC | BCC
Al0.5HfNbTaTiZr | 0.090909091 | 0 | 0 | 0 | 0 | 0 | 0 | 0.181818182 | 0 | 0.181818182 | 0 | 0.181818182 | 0.181818182 | 0.181818182 | 0 | 0 | 0 | 0 | 0 | 0 | 0 | 0 | 0 | 0 | 0 | 0 | 0 | 0 | 0 | 0 | -8.987654321 | 13.14594406 | 4.697177857 | 0.101555799 | 4.333333333 | BCC | BCC
Al0.75HfNbTaTiZr | 0.130434783 | 0 | 0 | 0 | 0 | 0 | 0 | 0.173913043 | 0 | 0.173913043 | 0 | 0.173913043 | 0.173913043 | 0.173913043 | 0 | 0 | 0 | 0 | 0 | 0 | 0 | 0 | 0 | 0 | 0 | 0 | 0 | 0 | 0 | 0 | -11.55 | 14.86 | 4.23 | 0.12 | 4.22 | BCC | BCC
Al1.0HfNbTaTiZr | 0.166666667 | 0 | 0 | 0 | 0 | 0 | 0 | 0.166666667 | 0 | 0.166666667 | 0 | 0.166666667 | 0.166666667 | 0.166666667 | 0 | 0 | 0 | 0 | 0 | 0 | 0 | 0 | 0 | 0 | 0 | 0 | 0 | 0 | 0 | 0 | -14.77777778 | 14.8975162 | 4.902772537 | 0.122610494 | 4.166666667 | BCC | BCC
NbTaTiZr | 0 | 0 | 0 | 0 | 0 | 0 | 0 | 0.25 | 0 | 0.25 | 0 | 0.25 | 0 | 0.25 | 0 | 0 | 0 | 0 | 0 | 0 | 0 | 0 | 0 | 0 | 0 | 0 | 0 | 0 | 0 | 0 | 2.5 | 11.52629192 | 4.839726937 | 0.100343161 | 4.5 | BCC | BCC
NbTaTi30Zr | 0 | 0 | 0 | 0 | 0 | 0 | 0 | 0.303030303 | 0 | 0.303030303 | 0 | 0.090909091 | 0 | 0.303030303 | 0 | 0 | 0 | 0 | 0 | 0 | 0 | 0 | 0 | 0 | 0 | 0 | 0 | 0 | 0 | 0 | 2.364444444 | 11.47306725 | 4.690570866 | 0.097662116 | 4.466666667 | BCC | BCC
NbTaTi35Zr | 0 | 0 | 0 | 0 | 0 | 0 | 0 | 0.298507463 | 0 | 0.298507463 | 0 | 0.104477612 | 0 | 0.298507463 | 0 | 0 | 0 | 0 | 0 | 0 | 0 | 0 | 0 | 0 | 0 | 0 | 0 | 0 | 0 | 0 | 2.224444444 | 11.3205112 | 4.534353886 | 0.094799643 | 4.433333333 | BCC | BCC
NbTaTi40Zr | 0 | 0 | 0 | 0 | 0 | 0 | 0 | 0.294117647 | 0 | 0.294117647 | 0 | 0.117647059 | 0 | 0.294117647 | 0 | 0 | 0 | 0 | 0 | 0 | 0 | 0 | 0 | 0 | 0 | 0 | 0 | 0 | 0 | 0 | 2.08 | 11.07635214 | 4.37030807 | 0.09173876 | 4.4 | BCC | BCC
NbTaTi45Zr | 0 | 0 | 0 | 0 | 0 | 0 | 0 | 0.289855072 | 0 | 0.289855072 | 0 | 0.130434783 | 0 | 0.289855072 | 0 | 0 | 0 | 0 | 0 | 0 | 0 | 0 | 0 | 0 | 0 | 0 | 0 | 0 | 0 | 0 | 1.931111111 | 10.74540772 | 4.197504306 | 0.088458873 | 4.366666667 | BCC | BCC
Ti35Zr27.5Hf27.5Nb5Ta5 | 0 | 0 | 0 | 0 | 0 | 0 | 0 | 0.35 | 0 | 0.05 | 0 | 0.275 | 0.275 | 0.05 | 0 | 0 | 0 | 0 | 0 | 0 | 0 | 0 | 0 | 0 | 0 | 0 | 0 | 0 | 0 | 0 | -10.245 | 11.44944891 | 4.495453867 | 0.114716771 | 4.1 | BCC | BCC
Ta0.6ZrHfTi | 0 | 0 | 0 | 0 | 0 | 0 | 0 | 0.277777778 | 0 | 0 | 0 | 0.277777778 | 0.277777778 | 0.166666667 | 0 | 0 | 0 | 0 | 0 | 0 | 0 | 0 | 0 | 0 | 0 | 0 | 0 | 0 | 0 | 0 | 1.790123457 | 11.35814929 | 4.752695773 | 0.105240759 | 4.277777778 | BCC | BCC
Ta0.5ZrHfTi | 0 | 0 | 0 | 0 | 0 | 0 | 0 | 0.285714286 | 0 | 0 | 0 | 0.285714286 | 0.285714286 | 0.142857143 | 0 | 0 | 0 | 0 | 0 | 0 | 0 | 0 | 0 | 0 | 0 | 0 | 0 | 0 | 0 | 0 | 1.795918367 | 11.23935679 | 4.708270791 | 0.105424313 | 4.285714286 | BCC | BCC
Ta0.4ZrHfTi | 0 | 0 | 0 | 0 | 0 | 0 | 0 | 0.294117647 | 0 | 0 | 0 | 0.294117647 | 0.294117647 | 0.117647059 | 0 | 0 | 0 | 0 | 0 | 0 | 0 | 0 | 0 | 0 | 0 | 0 | 0 | 0 | 0 | 0 | 1.799307958 | 11.07132439 | 4.652904584 | 0.105538658 | 4.294117647 | BCC | BCC
Ti40Zr25Nb25Ta10 | 0 | 0 | 0 | 0 | 0 | 0 | 0 | 0.4 | 0 | 0.25 | 0 | 0.25 | 0 | 0.1 | 0 | 0 | 0 | 0 | 0 | 0 | 0 | 0 | 0 | 0 | 0 | 0 | 0 | 0 | 0 | 0 | 2.26 | 10.72500744 | 4.65247045 | 0.101797593 | 4.35 | BCC | BCC
Ti45Zr25Nb25Ta5 | 0 | 0 | 0 | 0 | 0 | 0 | 0 | 0.45 | 0 | 0.25 | 0 | 0.25 | 0 | 0.05 | 0 | 0 | 0 | 0 | 0 | 0 | 0 | 0 | 0 | 0 | 0 | 0 | 0 | 0 | 0 | 0 | 2.14 | 9.996163975 | 4.583851177 | 0.10219956 | 4.3 | BCC | BCC
Ti35Zr25Nb25Ta15 | 0 | 0 | 0 | 0 | 0 | 0 | 0 | 0.35 | 0 | 0.25 | 0 | 0.25 | 0 | 0.15 | 0 | 0 | 0 | 0 | 0 | 0 | 0 | 0 | 0 | 0 | 0 | 0 | 0 | 0 | 0 | 0 | 2.36 | 11.18422299 | 4.717914152 | 0.101354576 | 4.4 | BCC | BCC
Ti30Zr25Nb25Ta20 | 0 | 0 | 0 | 0 | 0 | 0 | 0 | 0.3 | 0 | 0.25 | 0 | 0.25 | 0 | 0.2 | 0 | 0 | 0 | 0 | 0 | 0 | 0 | 0 | 0 | 0 | 0 | 0 | 0 | 0 | 0 | 0 | 2.44 | 11.44258394 | 4.780298313 | 0.100869966 | 4.45 | BCC | BCC
Ti25Zr25Nb25Ta25 | 0 | 0 | 0 | 0 | 0 | 0 | 0 | 0.25 | 0 | 0.25 | 0 | 0.25 | 0 | 0.25 | 0 | 0 | 0 | 0 | 0 | 0 | 0 | 0 | 0 | 0 | 0 | 0 | 0 | 0 | 0 | 0 | 2.5 | 11.52629192 | 4.839726937 | 0.100343161 | 4.5 | BCC | BCC
AlCoCrFeNiV0.0 | 0.2 | 0.2 | 0.2 | 0.2 | 0.2 | 0 | 0 | 0 | 0 | 0 | 0 | 0 | 0 | 0 | 0 | 0 | 0 | 0 | 0 | 0 | 0 | 0 | 0 | 0 | 0 | 0 | 0 | 0 | 0 | 0 | -12.32 | 13.38 | 5.25 | 0.12 | 7.2 | BCC | BCC
AlCoCrFeNiV0.2 | 0.192307692 | 0.192307692 | 0.192307692 | 0.192307692 | 0.192307692 | 0 | 0 | 0 | 0.038461538 | 0 | 0 | 0 | 0 | 0 | 0 | 0 | 0 | 0 | 0 | 0 | 0 | 0 | 0 | 0 | 0 | 0 | 0 | 0 | 0 | 0 | -13.07692308 | 14.22238699 | 5.680701531 | 0.121601736 | 7.115384615 | BCC | BCC
AlCoCrFeNiV0.5 | 0.181818182 | 0.181818182 | 0.181818182 | 0.181818182 | 0.181818182 | 0 | 0 | 0 | 0.090909091 | 0 | 0 | 0 | 0 | 0 | 0 | 0 | 0 | 0 | 0 | 0 | 0 | 0 | 0 | 0 | 0 | 0 | 0 | 0 | 0 | 0 | -13.95041322 | 14.69798576 | 5.543349113 | 0.122575664 | 7 | BCC | BCC
AlCoCrFeNiV0.8 | 0.172413793 | 0.172413793 | 0.172413793 | 0.172413793 | 0.172413793 | 0 | 0 | 0 | 0.137931034 | 0 | 0 | 0 | 0 | 0 | 0 | 0 | 0 | 0 | 0 | 0 | 0 | 0 | 0 | 0 | 0 | 0 | 0 | 0 | 0 | 0 | -14.57788347 | 14.87154905 | 5.415173375 | 0.123026635 | 6.896551724 | BCC | BCC
AlCoCrFeNiV1.0 | 0.166666667 | 0.166666667 | 0.166666667 | 0.166666667 | 0.166666667 | 0 | 0 | 0 | 0.166666667 | 0 | 0 | 0 | 0 | 0 | 0 | 0 | 0 | 0 | 0 | 0 | 0 | 0 | 0 | 0 | 0 | 0 | 0 | 0 | 0 | 0 | -14.88888889 | 14.8975162 | 5.334355642 | 0.123107902 | 6.833333333 | BCC | BCC
Al2CoCrFeNi | 0.047619048 | 0.238095238 | 0.238095238 | 0.238095238 | 0.238095238 | 0 | 0 | 0 | 0 | 0 | 0 | 0 | 0 | 0 | 0 | 0 | 0 | 0 | 0 | 0 | 0 | 0 | 0 | 0 | 0 | 0 | 0 | 0 | 0 | 0 | -15.44444444 | 12.97646755 | 6.6780149 | 0.126622799 | 6.5 | BCC | BCC1+B2(ordered BCC)
Al1.8CoCrFeNiTi0.2 | 0.3 | 0.166666667 | 0.166666667 | 0.166666667 | 0.166666667 | 0 | 0 | 0.033333333 | 0 | 0 | 0 | 0 | 0 | 0 | 0 | 0 | 0 | 0 | 0 | 0 | 0 | 0 | 0 | 0 | 0 | 0 | 0 | 0 | 0 | 0 | -17.2 | 13.8774309 | 6.792446097 | 0.129786577 | 6.533333333 | IM | IM
Al1.5CoCrFeNiTi0.5 | 0.25 | 0.166666667 | 0.166666667 | 0.166666667 | 0.166666667 | 0 | 0 | 0.083333333 | 0 | 0 | 0 | 0 | 0 | 0 | 0 | 0 | 0 | 0 | 0 | 0 | 0 | 0 | 0 | 0 | 0 | 0 | 0 | 0 | 0 | 0 | -19.33333333 | 14.53497229 | 6.95835874 | 0.134316686 | 6.583333333 | IM | IM
Al1.2CoCrFeNiTi0.8 | 0.2 | 0.166666667 | 0.166666667 | 0.166666667 | 0.166666667 | 0 | 0 | 0.133333333 | 0 | 0 | 0 | 0 | 0 | 0 | 0 | 0 | 0 | 0 | 0 | 0 | 0 | 0 | 0 | 0 | 0 | 0 | 0 | 0 | 0 | 0 | -20.86666667 | 14.84171088 | 7.117831292 | 0.138610566 | 6.633333333 | BCC | BCC
Al0.8CoCrFeNiTi1.2 | 0.133333333 | 0.166666667 | 0.166666667 | 0.166666667 | 0.166666667 | 0 | 0 | 0.2 | 0 | 0 | 0 | 0 | 0 | 0 | 0 | 0 | 0 | 0 | 0 | 0 | 0 | 0 | 0 | 0 | 0 | 0 | 0 | 0 | 0 | 0 | -21.97777778 | 14.84171088 | 7.321195919 | 0.14400463 | 6.7 | IM | IM
Al0.5HfNbTiZr | 0.111111111 | 0 | 0 | 0 | 0 | 0 | 0 | 0.222222222 | 0 | 0.222222222 | 0 | 0.222222222 | 0.222222222 | 0 | 0 | 0 | 0 | 0 | 0 | 0 | 0 | 0 | 0 | 0 | 0 | 0 | 0 | 0 | 0 | 0 | -10.96296296 | 13.14594406 | 4.957906842 | 0.1331202 | 4.111111111 | BCC | BCC
Al0.75HfNbTiZr | 0.157894737 | 0 | 0 | 0 | 0 | 0 | 0 | 0.210526316 | 0 | 0.210526316 | 0 | 0.210526316 | 0.210526316 | 0 | 0 | 0 | 0 | 0 | 0 | 0 | 0 | 0 | 0 | 0 | 0 | 0 | 0 | 0 | 0 | 0 | -15.64542936 | 13.33280622 | 4.969833989 | 0.133767069 | 4.052631579 | BCC | BCC
AlHfNbTiZr | 0.2 | 0 | 0 | 0 | 0 | 0 | 0 | 0.2 | 0 | 0.2 | 0 | 0.2 | 0.2 | 0 | 0 | 0 | 0 | 0 | 0 | 0 | 0 | 0 | 0 | 0 | 0 | 0 | 0 | 0 | 0 | 0 | -19.36 | 13.38161053 | 4.968270135 | 0.133955216 | 4 | BCC | BCC
Al1.25HfNbTiZr | 0.238095238 | 0 | 0 | 0 | 0 | 0 | 0 | 0.19047619 | 0 | 0.19047619 | 0 | 0.19047619 | 0.19047619 | 0 | 0 | 0 | 0 | 0 | 0 | 0 | 0 | 0 | 0 | 0 | 0 | 0 | 0 | 0 | 0 | 0 | -22.31292517 | 13.34553197 | 4.95666278 | 0.133805287 | 3.952380952 | BCC | BCC
Al1.5HfNbTiZr | 0.272727273 | 0 | 0 | 0 | 0 | 0 | 0 | 0.181818182 | 0 | 0.181818182 | 0 | 0.181818182 | 0.181818182 | 0 | 0 | 0 | 0 | 0 | 0 | 0 | 0 | 0 | 0 | 0 | 0 | 0 | 0 | 0 | 0 | 0 | -24.66115702 | 13.2546386 | 4.937539432 | 0.133404251 | 3.909090909 | BCC | BCC
Al5Nb24Ti40V5Zr26 | 0.000526039 | 0 | 0 | 0 | 0 | 0 | 0 | 0.420831142 | 0.052603893 | 0.252498685 | 0 | 0.273540242 | 0 | 0 | 0 | 0 | 0 | 0 | 0 | 0 | 0 | 0 | 0 | 0 | 0 | 0 | 0 | 0 | 0 | 0 | -6.8576 | 11.29799536 | 5.289095698 | 0.109284766 | 4.24 | BCC | BCC
Fe50Mn30Co10Cr10 | 0 | 0.1 | 0.1 | 0.5 | 0 | 0 | 0.3 | 0 | 0 | 0 | 0 | 0 | 0 | 0 | 0 | 0 | 0 | 0 | 0 | 0 | 0 | 0 | 0 | 0 | 0 | 0 | 0 | 0 | 0 | 0 | -0.92 | 9.713640154 | 3.833181374 | 0.132075736 | 7.6 | IM | IM
Fe37Mn45Co9Cr9 | 0 | 0.09 | 0.09 | 0.37 | 0 | 0 | 0.45 | 0 | 0 | 0 | 0 | 0 | 0 | 0 | 0 | 0 | 0 | 0 | 0 | 0 | 0 | 0 | 0 | 0 | 0 | 0 | 0 | 0 | 0 | 0 | -0.882 | 9.650030892 | 4.092070055 | 0.1392543 | 7.46 | FCC | FCC
CoFeNi2V0.5Mo0.2 | 0 | 0.212765957 | 0 | 0.212765957 | 0.425531915 | 0 | 0 | 0 | 0.106382979 | 0 | 0.042553191 | 0 | 0 | 0 | 0 | 0 | 0 | 0 | 0 | 0 | 0 | 0 | 0 | 0 | 0 | 0 | 0 | 0 | 0 | 0 | -6.826618379 | 11.59727816 | 2.462154283 | 0.103645634 | 8.659574468 | FCC | FCC
Al10Co25Cr8Fe15Ni36Ti6 | 0.1 | 0.25 | 0.08 | 0.15 | 0.36 | 0 | 0 | 0.06 | 0 | 0 | 0 | 0 | 0 | 0 | 0 | 0 | 0 | 0 | 0 | 0 | 0 | 0 | 0 | 0 | 0 | 0 | 0 | 0 | 0 | 0 | -13.9748 | 13.30361728 | 5.655462385 | 0.122434105 | 8.07 | IM | IM
Al0.3CoCrCu0.3FeNi | 0.065217391 | 0.217391304 | 0.217391304 | 0.217391304 | 0.217391304 | 0.065217391 | 0 | 0 | 0 | 0 | 0 | 0 | 0 | 0 | 0 | 0 | 0 | 0 | 0 | 0 | 0 | 0 | 0 | 0 | 0 | 0 | 0 | 0 | 0 | 0 | -4.383742911 | 13.99403985 | 3.647211565 | 0.106545916 | 8.086956522 | FCC | FCC
CrCoFeNiMn | 0 | 0.2 | 0.2 | 0.2 | 0.2 | 0 | 0.2 | 0 | 0 | 0 | 0 | 0 | 0 | 0 | 0 | 0 | 0 | 0 | 0 | 0 | 0 | 0 | 0 | 0 | 0 | 0 | 0 | 0 | 0 | 0 | -4.16 | 13.38 | 0.92 | 0.14 | 8 | FCC | FCC
TiZrHfCr0.2Mo | 0 | 0 | 0.047619048 | 0 | 0 | 0 | 0 | 0.238095238 | 0 | 0 | 0.238095238 | 0.238095238 | 0.238095238 | 0 | 0 | 0 | 0 | 0 | 0 | 0 | 0 | 0 | 0 | 0 | 0 | 0 | 0 | 0 | 0 | 0 | -4.444444444 | 12.56917544 | 7.254736767 | 0.338068409 | 4.571428571 | BCC | BCC
Cr26Mn20Fe20Co20Ni14 | 0 | 0.2 | 0.26 | 0.2 | 0.14 | 0 | 0.2 | 0 | 0 | 0 | 0 | 0 | 0 | 0 | 0 | 0 | 0 | 0 | 0 | 0 | 0 | 0 | 0 | 0 | 0 | 0 | 0 | 0 | 0 | 0 | -3.7232 | 13.22962036 | 3.262141651 | 0.135458481 | 7.76 | FCC | FCC
Ti1.89CrNbV0.56 | 0 | 0 | 0.224719101 | 0 | 0 | 0 | 0 | 0.424719101 | 0.125842697 | 0.224719101 | 0 | 0 | 0 | 0 | 0 | 0 | 0 | 0 | 0 | 0 | 0 | 0 | 0 | 0 | 0 | 0 | 0 | 0 | 0 | 0 | -4.089746244 | 10.77141625 | 6.319443553 | 0.048822023 | 4.8 | IM | IM
HfNbTaTiZr | 0 | 0 | 0 | 0 | 0 | 0 | 0 | 0.2 | 0 | 0.2 | 0 | 0.2 | 0.2 | 0.2 | 0 | 0 | 0 | 0 | 0 | 0 | 0 | 0 | 0 | 0 | 0 | 0 | 0 | 0 | 0 | 0 | 2.72 | 13.38 | 4.01 | 0.12 | 4.4 | BCC | BCC
HfNbTaTiZrW | 0 | 0 | 0 | 0 | 0 | 0 | 0 | 0.166666667 | 0 | 0.166666667 | 0 | 0.166666667 | 0.166666667 | 0.166666667 | 0.166666667 | 0 | 0 | 0 | 0 | 0 | 0 | 0 | 0 | 0 | 0 | 0 | 0 | 0 | 0 | 0 | -3.222222222 | 14.8975162 | 5.720897965 | 0.354483192 | 4.666666667 | BCC | BCC
HfNbTaTiZrMoW | 0 | 0 | 0 | 0 | 0 | 0 | 0 | 0.142857143 | 0 | 0.142857143 | 0.142857143 | 0.142857143 | 0.142857143 | 0.142857143 | 0.142857143 | 0 | 0 | 0 | 0 | 0 | 0 | 0 | 0 | 0 | 0 | 0 | 0 | 0 | 0 | 0 | -2.93877551 | 16.17919618 | 6.024071519 | 0.38134563 | 4.857142857 | BCC | BCC
Ti2ZrHf0.5V | 0 | 0 | 0 | 0 | 0 | 0 | 0 | 0.444444444 | 0.222222222 | 0 | 0 | 0.222222222 | 0.111111111 | 0 | 0 | 0 | 0 | 0 | 0 | 0 | 0 | 0 | 0 | 0 | 0 | 0 | 0 | 0 | 0 | 0 | -1.777777778 | 10.58454586 | 6.956581546 | 0.123107902 | 4.222222222 | BCC | BCC
Ti2ZrHf0.5VNb0.25 | 0 | 0 | 0 | 0 | 0 | 0 | 0 | 0.421052632 | 0.210526316 | 0.052631579 | 0 | 0.210526316 | 0.105263158 | 0 | 0 | 0 | 0 | 0 | 0 | 0 | 0 | 0 | 0 | 0 | 0 | 0 | 0 | 0 | 0 | 0 | -1.019390582 | 11.74184049 | 6.815842839 | 0.122467702 | 4.263157895 | BCC | BCC
Ti2ZrHf0.5VNb0.5 | 0 | 0 | 0 | 0 | 0 | 0 | 0 | 0.5 | 0 | 0.125 | 0 | 0.25 | 0.125 | 0 | 0 | 0 | 0 | 0 | 0 | 0 | 0 | 0 | 0 | 0 | 0 | 0 | 0 | 0 | 0 | 0 | -0.4 | 12.22898133 | 6.682543255 | 0.12163881 | 4.3 | BCC | BCC
Ti2ZrHf0.5VNb0.75 | 0 | 0 | 0 | 0 | 0 | 0 | 0 | 0.380952381 | 0.19047619 | 0.142857143 | 0 | 0.19047619 | 0.095238095 | 0 | 0 | 0 | 0 | 0 | 0 | 0 | 0 | 0 | 0 | 0 | 0 | 0 | 0 | 0 | 0 | 0 | 0.108843537 | 12.48236446 | 6.556163114 | 0.120678355 | 4.333333333 | BCC | BCC
Ti2ZrHf0.5VNb1.0 | 0 | 0 | 0 | 0 | 0 | 0 | 0 | 0.363636364 | 0.181818182 | 0.181818182 | 0 | 0.181818182 | 0.090909091 | 0 | 0 | 0 | 0 | 0 | 0 | 0 | 0 | 0 | 0 | 0 | 0 | 0 | 0 | 0 | 0 | 0 | 0.52892562 | 12.60229632 | 6.436207738 | 0.119627521 | 4.363636364 | BCC | BCC
ZrTiHfCuNiFe | 0 | 0 | 0 | 0.166666667 | 0.166666667 | 0.166666667 | 0 | 0.166666667 | 0 | 0 | 0 | 0.166666667 | 0.166666667 | 0 | 0 | 0 | 0 | 0 | 0 | 0 | 0 | 0 | 0 | 0 | 0 | 0 | 0 | 0 | 0 | 0 | -24.77777778 | 14.8975162 | 10.92413122 | 0.257601113 | 6.833333333 | BCC | BCC
AlCrFeCoNi | 0.2 | 0.2 | 0.2 | 0.2 | 0.2 | 0 | 0 | 0 | 0 | 0 | 0 | 0 | 0 | 0 | 0 | 0 | 0 | 0 | 0 | 0 | 0 | 0 | 0 | 0 | 0 | 0 | 0 | 0 | 0 | 0 | -12.32 | 13.38 | 5.78 | 0.12 | 7.2 | BCC | BCC
CoCrFeNiMo0.2 | 0 | 0.238095238 | 0.238095238 | 0.238095238 | 0.238095238 | 0 | 0 | 0 | 0 | 0 | 0.047619048 | 0 | 0 | 0 | 0 | 0 | 0 | 0 | 0 | 0 | 0 | 0 | 0 | 0 | 0 | 0 | 0 | 0 | 0 | 0 | -4.04 | 12.57 | 2.51 | 0.12 | 8.14 | FCC | FCC
Ti40Zr10Ni40Co5Cu5 | 0 | 0.05 | 0 | 0 | 0.4 | 0.05 | 0 | 0.4 | 0 | 0 | 0 | 0.1 | 0 | 0 | 0 | 0 | 0 | 0 | 0 | 0 | 0 | 0 | 0 | 0 | 0 | 0 | 0 | 0 | 0 | 0 | -34.1 | 10.50003754 | 9.260965256 | 0.212569988 | 7 | IM | IM
Ti30Zr20Ni30Co10Cu10 | 0 | 0.1 | 0 | 0 | 0.3 | 0.1 | 0 | 0.3 | 0 | 0 | 0 | 0.2 | 0 | 0 | 0 | 0 | 0 | 0 | 0 | 0 | 0 | 0 | 0 | 0 | 0 | 0 | 0 | 0 | 0 | 0 | -33.2 | 12.51150515 | 10.20926813 | 0.23471046 | 7 | IM | IM
Ti25Zr25Ni16.67Co16.67Cu16.67 | 0 | 0.166666667 | 0 | 0 | 0.166666667 | 0.166666667 | 0 | 0.25 | 0 | 0 | 0 | 0.25 | 0 | 0 | 0 | 0 | 0 | 0 | 0 | 0 | 0 | 0 | 0 | 0 | 0 | 0 | 0 | 0 | 0 | 0 | -29.7219997 | 13.21207256 | 10.47752111 | 0.242639159 | 7.00029997 | IM | IM
Ti30Zr10Hf10Ni30Co10Cu10 | 0 | 0.142857143 | 0 | 0 | 0.285714286 | 0.095238095 | 0 | 0.285714286 | 0 | 0 | 0 | 0.095238095 | 0.095238095 | 0 | 0 | 0 | 0 | 0 | 0 | 0 | 0 | 0 | 0 | 0 | 0 | 0 | 0 | 0 | 0 | 0 | -31.88 | 13.66413435 | 9.961332928 | 0.239298976 | 7 | IM | IM
Ti20Zr15Hf15Ni20Co15Cu15 | 0 | 0.15 | 0 | 0 | 0.2 | 0.15 | 0 | 0.2 | 0 | 0 | 0 | 0.15 | 0.15 | 0 | 0 | 0 | 0 | 0 | 0 | 0 | 0 | 0 | 0 | 0 | 0 | 0 | 0 | 0 | 0 | 0 | -30.38 | 14.81676354 | 10.61019434 | 0.258810259 | 7 | IM | IM
CoCuHfNiTiZr | 0 | 0.166666667 | 0 | 0 | 0.166666667 | 0.166666667 | 0 | 0.166666667 | 0 | 0 | 0 | 0.166666667 | 0.166666667 | 0 | 0 | 0 | 0 | 0 | 0 | 0 | 0 | 0 | 0 | 0 | 0 | 0 | 0 | 0 | 0 | 0 | -23.52 | 13.38 | 10.21 | 0.26 | 6.4 | IM | IM
CrFeMnV | 0 | 0 | 0.25 | 0.25 | 0 | 0 | 0.25 | 0 | 0.25 | 0 | 0 | 0 | 0 | 0 | 0 | 0 | 0 | 0 | 0 | 0 | 0 | 0 | 0 | 0 | 0 | 0 | 0 | 0 | 0 | 0 | -2.25 | 11.52629192 | 3.545392507 | 0.102072278 | 6.5 | BCC | BCC
CrMn0.3FeVCu0.06 | 0 | 0 | 0.297619048 | 0.297619048 | 0 | 0.017857143 | 0.089285714 | 0 | 0.297619048 | 0 | 0 | 0 | 0 | 0 | 0 | 0 | 0 | 0 | 0 | 0 | 0 | 0 | 0 | 0 | 0 | 0 | 0 | 0 | 0 | 0 | 2.186791383 | 11.38813601 | 3.081938936 | 0.098349024 | 6.476190476 | FCC_BCC | FCC+BCC
CrMn0.5FeVCu0.10 | 0 | 0 | 0.277777778 | 0.277777778 | 0 | 0.027777778 | 0.138888889 | 0 | 0.277777778 | 0 | 0 | 0 | 0 | 0 | 0 | 0 | 0 | 0 | 0 | 0 | 0 | 0 | 0 | 0 | 0 | 0 | 0 | 0 | 0 | 0 | 2.37654321 | 11.98251164 | 3.248968031 | 0.10315808 | 6.555555556 | FCC_BCC | FCC+BCC
CrMn0.7FeVCu0.14 | 0 | 0 | 0.260416667 | 0.260416667 | 0 | 0.036458333 | 0.182291667 | 0 | 0.260416667 | 0 | 0 | 0 | 0 | 0 | 0 | 0 | 0 | 0 | 0 | 0 | 0 | 0 | 0 | 0 | 0 | 0 | 0 | 0 | 0 | 0 | 2.520616319 | 12.32346653 | 3.361580698 | 0.106926652 | 6.625 | FCC_BCC | FCC+BCC
CrMnFeVCu0.20 | 0 | 0 | 0.238095238 | 0.238095238 | 0 | 0.047619048 | 0.238095238 | 0 | 0.238095238 | 0 | 0 | 0 | 0 | 0 | 0 | 0 | 0 | 0 | 0 | 0 | 0 | 0 | 0 | 0 | 0 | 0 | 0 | 0 | 0 | 0 | 2.675736961 | 12.56917544 | 3.466126823 | 0.111239155 | 6.714285714 | FCC_BCC | FCC+BCC
(CoCrCuFeNi)96Nb4 | 0 | 0.193548387 | 0.193548387 | 0.193548387 | 0.193548387 | 0.193548387 | 0 | 0 | 0 | 0.032258065 | 0 | 0 | 0 | 0 | 0 | 0 | 0 | 0 | 0 | 0 | 0 | 0 | 0 | 0 | 0 | 0 | 0 | 0 | 0 | 0 | -14.247936 | 14.24271136 | 2.916370967 | 0.101501559 | 8.648 | FCC | FCC
(CoCrCuFeNi)92Nb8 | 0 | 0.18699187 | 0.18699187 | 0.18699187 | 0.18699187 | 0.18699187 | 0 | 0 | 0 | 0.06504065 | 0 | 0 | 0 | 0 | 0 | 0 | 0 | 0 | 0 | 0 | 0 | 0 | 0 | 0 | 0 | 0 | 0 | 0 | 0 | 0 | -15.385344 | 14.62889906 | 3.893664566 | 0.109192058 | 8.496 | IM | IM
(CoCrCuFeNi)88Nb12 | 0 | 0.180327869 | 0.180327869 | 0.180327869 | 0.180327869 | 0.180327869 | 0 | 0 | 0 | 0.098360656 | 0 | 0 | 0 | 0 | 0 | 0 | 0 | 0 | 0 | 0 | 0 | 0 | 0 | 0 | 0 | 0 | 0 | 0 | 0 | 0 | -16.372224 | 14.8266012 | 4.588923987 | 0.115607169 | 8.344 | IM | IM
(CoCrCuFeNi)84Nb16 | 0 | 0.173553719 | 0.173553719 | 0.173553719 | 0.173553719 | 0.173553719 | 0 | 0 | 0 | 0.132231405 | 0 | 0 | 0 | 0 | 0 | 0 | 0 | 0 | 0 | 0 | 0 | 0 | 0 | 0 | 0 | 0 | 0 | 0 | 0 | 0 | -17.208576 | 14.89617139 | 5.120715665 | 0.12095 | 8.192 | IM | IM
Co28.2Cr5.92Mo0.62Mn0.50Si0.13N0.04C | 0 | 0.776355217 | 0.161263961 | 0 | 0 | 0 | 0.013620267 | 0 | 0 | 0 | 0.016889131 | 0 | 0 | 0 | 0 | 0.027240534 | 0 | 0 | 0.003541269 | 0 | 0.001089621 | 0 | 0 | 0 | 0 | 0 | 0 | 0 | 0 | 0 | -8.898629818 | 6.184287693 | 6.628898048 | 0.155123334 | 8.280032689 | FCC | FCC
Co–33Cr–9W–0.35N–0.01C | 0 | 0.5764 | 0.33 | 0 | 0 | 0 | 0 | 0 | 0 | 0 | 0 | 0 | 0 | 0 | 0.09 | 0.0001 | 0 | 0 | 0 | 0 | 0.0035 | 0 | 0 | 0 | 0 | 0 | 0 | 0 | 0 | 0 | -4.38133432 | 7.656429182 | 3.596367647 | 0.202048919 | 7.7255 | FCC | FCC
Co–33Cr–9W–0.35N–0.06C | 0 | 0.5759 | 0.33 | 0.09 | 0 | 0 | 0 | 0 | 0 | 0 | 0 | 0 | 0 | 0 | 0 | 0.0006 | 0 | 0 | 0 | 0 | 0.0035 | 0 | 0 | 0 | 0 | 0 | 0 | 0 | 0 | 0 | -4.47743052 | 7.687645172 | 3.699123334 | 0.202645099 | 7.723 | FCC | FCC
Co–33Cr–9W–0.35N–0.1C | 0 | 0.5755 | 0.33 | 0.09 | 0 | 0 | 0 | 0 | 0 | 0 | 0 | 0 | 0 | 0 | 0 | 0.001 | 0 | 0 | 0 | 0 | 0.0035 | 0 | 0 | 0 | 0 | 0 | 0 | 0 | 0 | 0 | -4.554247 | 7.709559926 | 3.779302323 | 0.203120386 | 7.721 | FCC | FCC
Co–33Cr–9W–0.35N–0.25C | 0 | 0.574 | 0.33 | 0.09 | 0 | 0 | 0 | 0 | 0 | 0 | 0 | 0 | 0 | 0 | 0 | 0.0025 | 0 | 0 | 0 | 0 | 0.0035 | 0 | 0 | 0 | 0 | 0 | 0 | 0 | 0 | 0 | -4.84183 | 7.782229784 | 4.065808637 | 0.20488977 | 7.7135 | FCC | FCC
Co–33Cr–9W–0.35N–0.31C | 0 | 0.5734 | 0.33 | 0.09 | 0 | 0 | 0 | 0 | 0 | 0 | 0 | 0 | 0 | 0 | 0 | 0.0031 | 0 | 0 | 0 | 0 | 0.0035 | 0 | 0 | 0 | 0 | 0 | 0 | 0 | 0 | 0 | -4.95665152 | 7.808791533 | 4.174863091 | 0.205591884 | 7.7105 | FCC | FCC
Al40Cu15Cr15Fe15Si15 | 0.4 | 0 | 0.15 | 0.15 | 0 | 0.15 | 0 | 0 | 0 | 0 | 0 | 0 | 0 | 0 | 0 | 0 | 0 | 0 | 0.15 | 0 | 0 | 0 | 0 | 0 | 0 | 0 | 0 | 0 | 0 | 0 | -15.87 | 12.51150515 | 8.027943668 | 0.128874939 | 5.55 | IM | IM
Al60Cu10Fe10Cr5Mn5Ni5Mg5 | 0.6 | 0 | 0.05 | 0.1 | 0.05 | 0.1 | 0.05 | 0 | 0 | 0 | 0 | 0 | 0 | 0 | 0 | 0 | 0.05 | 0 | 0 | 0 | 0 | 0 | 0 | 0 | 0 | 0 | 0 | 0 | 0 | 0 | -7.91 | 11.35887596 | 6.79109952 | 0.141438149 | 4.95 | IM | IM
Al65Cu5Cr5Si15Mn5Ti5 | 0.65 | 0 | 0.05 | 0 | 0 | 0.05 | 0.05 | 0.05 | 0 | 0 | 0 | 0 | 0 | 0 | 0 | 0 | 0 | 0 | 0.15 | 0 | 0 | 0 | 0 | 0 | 0 | 0 | 0 | 0 | 0 | 0 | -10.93333333 | 13.28429997 | 5.975627732 | 0.153899759 | 7.377777778 | IM | IM
Al80Mg14Zn2.7Cu2.7Si0.60 | 0.8 | 0 | 0 | 0 | 0 | 0.027 | 0 | 0 | 0 | 0 | 0 | 0 | 0 | 0 | 0 | 0 | 0.14 | 0.027 | 0.006 | 0 | 0 | 0 | 0 | 0 | 0 | 0 | 0 | 0 | 0 | 0 | -1.47506 | 5.649761888 | 4.811561816 | 0.120148564 | 3.325 | IM | IM
Al85Mg10.5Zn2.025Cu2.025Si0.45 | 0.867568257 | 0 | 0 | 0 | 0 | 0 | 0 | 0 | 0 | 0 | 0 | 0 | 0 | 0 | 0 | 0 | 0.107170196 | 0.020668538 | 0.004593008 | 0 | 0 | 0 | 0 | 0 | 0 | 0 | 0 | 0 | 0 | 0 | -1.096988712 | 4.559688538 | 4.151515189 | 0.103345495 | 3.25 | IM | IM
Al90Mg7.1Zn1.35Cu1.35Si0.3 | 0.911392405 | 0 | 0 | 0 | 0 | 0 | 0 | 0 | 0 | 0 | 0 | 0 | 0 | 0 | 0 | 0 | 0.071898734 | 0.013670886 | 0.003037975 | 0 | 0 | 0 | 0 | 0 | 0 | 0 | 0 | 0 | 0 | 0 | -0.769115999 | 3.466071806 | 3.487370173 | 0.086814558 | 3.161338661 | IM | IM
Al0.5NbTiVZr | 0.111111111 | 0 | 0 | 0 | 0 | 0 | 0 | 0.222222222 | 0.222222222 | 0.222222222 | 0 | 0.222222222 | 0 | 0 | 0 | 0 | 0 | 0 | 0 | 0 | 0 | 0 | 0 | 0 | 0 | 0 | 0 | 0 | 0 | 0 | -10.86 | 13.15 | 5.76 | 0.11 | 4.33 | IM | IM
Al26.6Nb23.8Ti25.1V24.5 | 0.266 | 0 | 0 | 0 | 0 | 0 | 0 | 0.251 | 0.245 | 0.238 | 0 | 0 | 0 | 0 | 0 | 0 | 0 | 0 | 0 | 0 | 0 | 0 | 0 | 0 | 0 | 0 | 0 | 0 | 0 | 0 | -16.988272 | 11.51925398 | 3.920845644 | 0.033543964 | 4.217 | BCC | BCC
AlLiMgZnSn | 0.2 | 0 | 0 | 0 | 0 | 0 | 0 | 0 | 0 | 0 | 0 | 0 | 0 | 0 | 0 | 0 | 0.2 | 0.2 | 0 | 0 | 0 | 0.2 | 0.2 | 0 | 0 | 0 | 0 | 0 | 0 | 0 | -6.08 | 13.38 | 5.16 | 0.33 | 4.4 | IM | IM
Al80Li5Mg5Zn5Sn5 | 0.8 | 0 | 0 | 0 | 0 | 0 | 0 | 0 | 0 | 0 | 0 | 0 | 0 | 0 | 0 | 0 | 0.05 | 0.05 | 0 | 0 | 0 | 0.05 | 0.05 | 0 | 0 | 0 | 0 | 0 | 0 | 0 | -0.53 | 6.47 | 3.36 | 0.17 | 3.35 | IM | IM
Al80Li5Mg5Zn5Cu5 | 0.8 | 0 | 0 | 0 | 0 | 0.05 | 0 | 0 | 0 | 0 | 0 | 0 | 0 | 0 | 0 | 0 | 0.05 | 0.05 | 0 | 0 | 0 | 0.05 | 0 | 0 | 0 | 0 | 0 | 0 | 0 | 0 | -1.14 | 6.47 | 3.85 | 0.17 | 3.7 | IM | IM
CrMnFeCoNi | 0 | 0.2 | 0.2 | 0.2 | 0.2 | 0 | 0.2 | 0 | 0 | 0 | 0 | 0 | 0 | 0 | 0 | 0 | 0 | 0 | 0 | 0 | 0 | 0 | 0 | 0 | 0 | 0 | 0 | 0 | 0 | 0 | -4.16 | 13.38 | 0.92 | 0.14 | 8 | FCC | FCC
AlCrFeMnNi | 0.2 | 0 | 0.2 | 0.2 | 0.2 | 0 | 0.2 | 0 | 0 | 0 | 0 | 0 | 0 | 0 | 0 | 0 | 0 | 0 | 0 | 0 | 0 | 0 | 0 | 0 | 0 | 0 | 0 | 0 | 0 | 0 | -12.48 | 13.38161053 | 5.827707431 | 0.136 | 6.8 | BCC | BCC
Al8Co17Cr17Cu8Fe17Ni33 | 0.08 | 0.17 | 0.17 | 0.17 | 0.33 | 0.08 | 0 | 0 | 0 | 0 | 0 | 0 | 0 | 0 | 0 | 0 | 0 | 0 | 0 | 0 | 0 | 0 | 0 | 0 | 0 | 0 | 0 | 0 | 0 | 0 | -5.1292 | 13.91569271 | 3.985354213 | 0.108064795 | 8.33 | FCC | FCC
Al0.5CoCrFeMnNi | 0.090909091 | 0.181818182 | 0.181818182 | 0.181818182 | 0.181818182 | 0 | 0.181818182 | 0 | 0 | 0 | 0 | 0 | 0 | 0 | 0 | 0 | 0 | 0 | 0 | 0 | 0 | 0 | 0 | 0 | 0 | 0 | 0 | 0 | 0 | 0 | -2.650887574 | 16.00634718 | 4.425912803 | 0.13887545 | 8.076923077 | FCC_BCC | FCC+BCC
CoCrFeNi | 0 | 0.25 | 0.25 | 0.25 | 0.25 | 0 | 0 | 0 | 0 | 0 | 0 | 0 | 0 | 0 | 0 | 0 | 0 | 0 | 0 | 0 | 0 | 0 | 0 | 0 | 0 | 0 | 0 | 0 | 0 | 0 | -3.75 | 11.53 | 1.03 | 0.1 | 8.25 | FCC | FCC
CoCrFeNiV0.25 | 0 | 0.235294118 | 0.235294118 | 0.235294118 | 0.235294118 | 0 | 0 | 0 | 0.058823529 | 0 | 0 | 0 | 0 | 0 | 0 | 0 | 0 | 0 | 0 | 0 | 0 | 0 | 0 | 0 | 0 | 0 | 0 | 0 | 0 | 0 | -5.591695502 | 12.70837022 | 1.335027542 | 0.103916389 | 8.058823529 | FCC | FCC
CoCrFeNiV0.5 | 0 | 0.222222222 | 0.222222222 | 0.222222222 | 0.222222222 | 0 | 0 | 0 | 0.111111111 | 0 | 0 | 0 | 0 | 0 | 0 | 0 | 0 | 0 | 0 | 0 | 0 | 0 | 0 | 0 | 0 | 0 | 0 | 0 | 0 | 0 | -7.012345679 | 13.14594406 | 1.757830503 | 0.108979554 | 7.888888889 | IM | IM
CoCrFeNiV0.7 | 0 | 0.212765957 | 0.212765957 | 0.212765957 | 0.212765957 | 0 | 0 | 0 | 0.14893617 | 0 | 0 | 0 | 0 | 0 | 0 | 0 | 0 | 0 | 0 | 0 | 0 | 0 | 0 | 0 | 0 | 0 | 0 | 0 | 0 | 0 | -7.913082843 | 13.30882902 | 1.980681889 | 0.111952101 | 7.765957447 | IM | IM
CoCrFeNiV0.8 | 0 | 0.208333333 | 0.208333333 | 0.208333333 | 0.208333333 | 0 | 0 | 0 | 0.166666667 | 0 | 0 | 0 | 0 | 0 | 0 | 0 | 0 | 0 | 0 | 0 | 0 | 0 | 0 | 0 | 0 | 0 | 0 | 0 | 0 | 0 | -8.298611111 | 13.35141737 | 2.069154559 | 0.113161635 | 7.708333333 | IM | IM
CoCrFeNiV0.9 | 0 | 0.204081633 | 0.204081633 | 0.204081633 | 0.204081633 | 0 | 0 | 0 | 0.183673469 | 0 | 0 | 0 | 0 | 0 | 0 | 0 | 0 | 0 | 0 | 0 | 0 | 0 | 0 | 0 | 0 | 0 | 0 | 0 | 0 | 0 | -8.646397334 | 13.37453678 | 2.146135286 | 0.114216451 | 7.653061224 | IM | IM
CoCrFeNiV | 0 | 0.2 | 0.2 | 0.2 | 0.2 | 0 | 0 | 0 | 0.2 | 0 | 0 | 0 | 0 | 0 | 0 | 0 | 0 | 0 | 0 | 0 | 0 | 0 | 0 | 0 | 0 | 0 | 0 | 0 | 0 | 0 | -8.96 | 13.38161053 | 2.213558747 | 0.115134704 | 7.6 | IM | IM
(CoCrFeMnNi)99C1 | 0 | 0.198 | 0.198 | 0.198 | 0.198 | 0 | 0.198 | 0 | 0 | 0 | 0 | 0 | 0 | 0 | 0 | 0.01 | 0 | 0 | 0 | 0 | 0 | 0 | 0 | 0 | 0 | 0 | 0 | 0 | 0 | 0 | -6.120576 | 13.71341705 | 5.08415353 | 0.158232912 | 7.96 | FCC | FCC
Fe19.96Mn19.96Ni19.96Co19.96Cr19.96C0.2 | 0 | 0.1996 | 0.1996 | 0.1996 | 0.1996 | 0 | 0.1996 | 0 | 0 | 0 | 0 | 0 | 0 | 0 | 0 | 0.002 | 0 | 0 | 0 | 0 | 0 | 0 | 0 | 0 | 0 | 0 | 0 | 0 | 0 | 0 | -4.55535104 | 13.47480184 | 3.704961557 | 0.142592305 | 7.992 | FCC | FCC
Fe19.96Mn19.96Ni19.96Co19.96Cr19.96C0.5 | 0 | 0.199002991 | 0.199002991 | 0.199002991 | 0.199002991 | 0 | 0.199002991 | 0 | 0 | 0 | 0 | 0 | 0 | 0 | 0 | 0.004985045 | 0 | 0 | 0 | 0 | 0 | 0 | 0 | 0 | 0 | 0 | 0 | 0 | 0 | 0 | -5.142411887 | 13.57597572 | 4.272583477 | 0.148651873 | 7.980059821 | FCC | FCC
Fe19.96Mn19.96Ni19.96Co19.96Cr19.96C0.8 | 0 | 0.198409543 | 0.198409543 | 0.198409543 | 0.198409543 | 0 | 0.198409543 | 0 | 0 | 0 | 0 | 0 | 0 | 0 | 0 | 0.007952286 | 0 | 0 | 0 | 0 | 0 | 0 | 0 | 0 | 0 | 0 | 0 | 0 | 0 | 0 | -5.72239944 | 13.66069023 | 4.769705563 | 0.154404701 | 7.968190855 | FCC | FCC
Al0.1CoCrFeNi | 0.024390244 | 0.243902439 | 0.243902439 | 0.243902439 | 0.243902439 | 0 | 0 | 0 | 0 | 0 | 0 | 0 | 0 | 0 | 0 | 0 | 0 | 0 | 0 | 0 | 0 | 0 | 0 | 0 | 0 | 0 | 0 | 0 | 0 | 0 | -5.04 | 12.2 | 2.3 | 0.1 | 8.12 | FCC | FCC
Fe45Cr10V10Co10Ni25 | 0 | 0.1 | 0.1 | 0.45 | 0.25 | 0 | 0 | 0 | 0.1 | 0 | 0 | 0 | 0 | 0 | 0 | 0 | 0 | 0 | 0 | 0 | 0 | 0 | 0 | 0 | 0 | 0 | 0 | 0 | 0 | 0 | -5.82 | 11.61262282 | 1.739286365 | 0.092714616 | 8.1 | FCC | FCC
Fe45Cr10V10Co20Ni15 | 0 | 0.2 | 0.1 | 0.45 | 0.15 | 0 | 0 | 0 | 0.1 | 0 | 0 | 0 | 0 | 0 | 0 | 0 | 0 | 0 | 0 | 0 | 0 | 0 | 0 | 0 | 0 | 0 | 0 | 0 | 0 | 0 | -5.36 | 11.85892612 | 1.732527204 | 0.090138782 | 8 | FCC | FCC
Fe45Cr10V10Co30Ni5 | 0 | 0.3 | 0.1 | 0.45 | 0.05 | 0 | 0 | 0 | 0.1 | 0 | 0 | 0 | 0 | 0 | 0 | 0 | 0 | 0 | 0 | 0 | 0 | 0 | 0 | 0 | 0 | 0 | 0 | 0 | 0 | 0 | -4.9 | 11.06508518 | 1.724828537 | 0.087384209 | 7.9 | IM | IM
Fe45Cr10V10Co35 | 0 | 0.35 | 0.1 | 0.45 | 0 | 0 | 0 | 0 | 0.1 | 0 | 0 | 0 | 0 | 0 | 0 | 0 | 0 | 0 | 0 | 0 | 0 | 0 | 0 | 0 | 0 | 0 | 0 | 0 | 0 | 0 | -4.67 | 9.87162138 | 1.720623695 | 0.085934568 | 7.85 | IM | IM
CoCrFeNiAl | 0.2 | 0.2 | 0.2 | 0.2 | 0.2 | 0 | 0 | 0 | 0 | 0 | 0 | 0 | 0 | 0 | 0 | 0 | 0 | 0 | 0 | 0 | 0 | 0 | 0 | 0 | 0 | 0 | 0 | 0 | 0 | 0 | -12.32 | 13.38 | 5.25 | 0.12 | 7.2 | BCC | BCC
AlCoCrNi | 0.25 | 0.25 | 0.25 | 0 | 0.25 | 0 | 0 | 0 | 0 | 0 | 0 | 0 | 0 | 0 | 0 | 0 | 0 | 0 | 0 | 0 | 0 | 0 | 0 | 0 | 0 | 0 | 0 | 0 | 0 | 0 | -15.5 | 11.52629192 | 6.134075267 | 0.131624466 | 7 | IM | IM
V10Cr15Mn5Fe35Co10Ni25 | 0 | 0.1 | 0.15 | 0.35 | 0.25 | 0 | 0.05 | 0 | 0.1 | 0 | 0 | 0 | 0 | 0 | 0 | 0 | 0 | 0 | 0 | 0 | 0 | 0 | 0 | 0 | 0 | 0 | 0 | 0 | 0 | 0 | -6.26 | 13.37699643 | 2.403624139 | 0.113643082 | 7.95 | FCC | FCC
Co17.5Cr12.5Fe55Ni10Mo5 | 0 | 0.175 | 0.125 | 0.55 | 0.1 | 0 | 0 | 0 | 0 | 0 | 0.05 | 0 | 0 | 0 | 0 | 0 | 0 | 0 | 0 | 0 | 0 | 0 | 0 | 0 | 0 | 0 | 0 | 0 | 0 | 0 | -2.335 | 10.59100584 | 2.092874289 | 0.09995499 | 8.025 | FCC | FCC
Co18Cr12.5Fe55Ni7Mo7.5 | 0 | 0.180904523 | 0.120603015 | 0.552763819 | 0.070351759 | 0 | 0 | 0 | 0 | 0 | 0.075376884 | 0 | 0 | 0 | 0 | 0 | 0 | 0 | 0 | 0 | 0 | 0 | 0 | 0 | 0 | 0 | 0 | 0 | 0 | 0 | -2.331 | 10.62440675 | 2.514010548 | 0.111132309 | 7.92 | FCC | FCC
AlMo0.5NbTa0.5TiZr | 0.25 | 0 | 0 | 0 | 0 | 0 | 0 | 0.25 | 0 | 0 | 0.125 | 0.25 | 0 | 0.125 | 0 | 0 | 0 | 0 | 0 | 0 | 0 | 0 | 0 | 0 | 0 | 0 | 0 | 0 | 0 | 0 | -16.84 | 14.53 | 4.34 | 0.22 | 4.3 | BCC | BCC
TaNbHfZrTi | 0 | 0 | 0 | 0 | 0 | 0 | 0 | 0.2 | 0 | 0.2 | 0 | 0.2 | 0.2 | 0.2 | 0 | 0 | 0 | 0 | 0 | 0 | 0 | 0 | 0 | 0 | 0 | 0 | 0 | 0 | 0 | 0 | 2.72 | 13.38 | 4.01 | 0.12 | 4.4 | BCC | BCC
AlMo0.5NbTiTa0.5Zr | 0.25 | 0 | 0 | 0 | 0 | 0 | 0 | 0.25 | 0 | 0 | 0.125 | 0.25 | 0 | 0.125 | 0 | 0 | 0 | 0 | 0 | 0 | 0 | 0 | 0 | 0 | 0 | 0 | 0 | 0 | 0 | 0 | -16.84 | 14.53 | 4.34 | 0.22 | 4.3 | IM | IM
Al0.4Hf0.6NbTaTiZr | 0.08 | 0 | 0 | 0 | 0 | 0 | 0 | 0.2 | 0 | 0.2 | 0 | 0.2 | 0.12 | 0.2 | 0 | 0 | 0 | 0 | 0 | 0 | 0 | 0 | 0 | 0 | 0 | 0 | 0 | 0 | 0 | 0 | -6.33 | 14.5 | 4.11 | 0.12 | 4.32 | BCC | BCC
Al0.3NbTaTi1.4Zr1.3 | 0.06 | 0 | 0 | 0 | 0 | 0 | 0 | 0.28 | 0 | 0.2 | 0 | 0.26 | 0 | 0.2 | 0 | 0 | 0 | 0 | 0 | 0 | 0 | 0 | 0 | 0 | 0 | 0 | 0 | 0 | 0 | 0 | -5.040562466 | 12.82599837 | 4.754310304 | 0.10130303 | 4.395348837 | BCC | BCC
TiVZrHfNb | 0 | 0 | 0 | 0 | 0 | 0 | 0 | 0.2 | 0.2 | 0.2 | 0 | 0.2 | 0.2 | 0 | 0 | 0 | 0 | 0 | 0 | 0 | 0 | 0 | 0 | 0 | 0 | 0 | 0 | 0 | 0 | 0 | 0.16 | 13.38 | 6.08 | 0.14 | 4.4 | IM | IM
HfNbTiVZr | 0 | 0 | 0 | 0 | 0 | 0 | 0 | 0.2 | 0.2 | 0.2 | 0 | 0.2 | 0.2 | 0 | 0 | 0 | 0 | 0 | 0 | 0 | 0 | 0 | 0 | 0 | 0 | 0 | 0 | 0 | 0 | 0 | 0.16 | 13.38 | 6.08 | 0.14 | 4.4 | BCC | BCC
Zr20Hf20Nb20Ti20V20 | 0 | 0 | 0 | 0 | 0 | 0 | 0 | 0.2 | 0.2 | 0.2 | 0 | 0.2 | 0.2 | 0 | 0 | 0 | 0 | 0 | 0 | 0 | 0 | 0 | 0 | 0 | 0 | 0 | 0 | 0 | 0 | 0 | 0.16 | 13.38 | 6.08 | 0.14 | 4.4 | BCC | BCC
CrHfNbTiZr | 0 | 0 | 0.2 | 0 | 0 | 0 | 0 | 0.2 | 0 | 0.2 | 0 | 0.2 | 0.2 | 0 | 0 | 0 | 0 | 0 | 0 | 0 | 0 | 0 | 0 | 0 | 0 | 0 | 0 | 0 | 0 | 0 | -4 | 13.38161053 | 8.626538583 | 0.144996552 | 4.6 | IM | IM
NbTiVZr | 0 | 0 | 0 | 0 | 0 | 0 | 0 | 0.25 | 0.25 | 0.25 | 0 | 0.25 | 0 | 0 | 0 | 0 | 0 | 0 | 0 | 0 | 0 | 0 | 0 | 0 | 0 | 0 | 0 | 0 | 0 | 0 | -0.25 | 11.53 | 6.03 | 0.12 | 4.5 | BCC | BCC
NbTiV2Zr | 0 | 0 | 0 | 0 | 0 | 0 | 0 | 0.2 | 0.4 | 0.2 | 0 | 0.2 | 0 | 0 | 0 | 0 | 0 | 0 | 0 | 0 | 0 | 0 | 0 | 0 | 0 | 0 | 0 | 0 | 0 | 0 | -0.96 | 11.07635214 | 7.480507608 | 0.112889326 | 4.6 | BCC | BCC
NbTiV3Zr | 0 | 0 | 0 | 0 | 0 | 0 | 0 | 0.166666667 | 0.5 | 0.166666667 | 0 | 0.166666667 | 0 | 0 | 0 | 0 | 0 | 0 | 0 | 0 | 0 | 0 | 0 | 0 | 0 | 0 | 0 | 0 | 0 | 0 | -1.444444444 | 10.33033108 | 7.497465242 | 0.107703296 | 4.666666667 | BCC | BCC
NbTiV4Zr | 0 | 0 | 0 | 0 | 0 | 0 | 0 | 0.142857143 | 0.571428571 | 0.142857143 | 0 | 0.142857143 | 0 | 0 | 0 | 0 | 0 | 0 | 0 | 0 | 0 | 0 | 0 | 0 | 0 | 0 | 0 | 0 | 0 | 0 | -1.632653061 | 9.592743656 | 7.369032927 | 0.102678416 | 4.714285714 | BCC | BCC
NbTiV5Zr | 0 | 0 | 0 | 0 | 0 | 0 | 0 | 0.125 | 0.625 | 0.125 | 0 | 0.125 | 0 | 0 | 0 | 0 | 0 | 0 | 0 | 0 | 0 | 0 | 0 | 0 | 0 | 0 | 0 | 0 | 0 | 0 | -1.6875 | 8.925931309 | 7.187440703 | 0.098075226 | 4.75 | BCC | BCC
CrNbTiZr | 0 | 0 | 0.25 | 0 | 0 | 0 | 0 | 0.25 | 0 | 0.25 | 0 | 0.25 | 0 | 0 | 0 | 0 | 0 | 0 | 0 | 0 | 0 | 0 | 0 | 0 | 0 | 0 | 0 | 0 | 0 | 0 | -5 | 11.53 | 7.84 | 0.12 | 4.75 | IM | IM
CrNbTiVZr | 0 | 0 | 0.2 | 0 | 0 | 0 | 0 | 0.2 | 0.2 | 0.2 | 0 | 0.2 | 0 | 0 | 0 | 0 | 0 | 0 | 0 | 0 | 0 | 0 | 0 | 0 | 0 | 0 | 0 | 0 | 0 | 0 | -4.64 | 13.38 | 7.67 | 0.12 | 4.8 | IM | IM
NbMoTaW | 0 | 0 | 0 | 0 | 0 | 0 | 0 | 0 | 0 | 0.25 | 0.25 | 0 | 0 | 0.25 | 0.25 | 0 | 0 | 0 | 0 | 0 | 0 | 0 | 0 | 0 | 0 | 0 | 0 | 0 | 0 | 0 | -6.5 | 11.53 | 2.27 | 0.36 | 5.5 | BCC | BCC
VNbMoTaW | 0 | 0 | 0 | 0 | 0 | 0 | 0 | 0 | 0.2 | 0.2 | 0.2 | 0 | 0 | 0.2 | 0.2 | 0 | 0 | 0 | 0 | 0 | 0 | 0 | 0 | 0 | 0 | 0 | 0 | 0 | 0 | 0 | -4.64 | 13.38 | 3.21 | 0.34 | 5.4 | BCC | BCC
Al7.5CoCrNi | 0.714285714 | 0.095238095 | 0.095238095 | 0 | 0.095238095 | 0 | 0 | 0 | 0 | 0 | 0 | 0 | 0 | 0 | 0 | 0 | 0 | 0 | 0 | 0 | 0 | 0 | 0 | 0 | 0 | 0 | 0 | 0 | 0 | 0 | -14.27664399 | 7.584109888 | 6.003747224 | 0.11075089 | 4.523809524 | IM | IM
(CoCrNi)94Al3Ti3 | 0.03 | 0.313333333 | 0.313333333 | 0 | 0.313333333 | 0 | 0 | 0.03 | 0 | 0 | 0 | 0 | 0 | 0 | 0 | 0 | 0 | 0 | 0 | 0 | 0 | 0 | 0 | 0 | 0 | 0 | 0 | 0 | 0 | 0 | -8.977422222 | 10.81920964 | 3.751220236 | 0.12265523 | 8.043333333 | IM | IM
FeCoNiCr | 0 | 0.25 | 0.25 | 0.25 | 0.25 | 0 | 0 | 0 | 0 | 0 | 0 | 0 | 0 | 0 | 0 | 0 | 0 | 0 | 0 | 0 | 0 | 0 | 0 | 0 | 0 | 0 | 0 | 0 | 0 | 0 | -3.75 | 11.53 | 0.3 | 0.1 | 8.25 | FCC | FCC
(FeCoNiCr)94Ti2Al4 | 0.04 | 0.235 | 0.235 | 0.235 | 0.235 | 0 | 0 | 0.02 | 0 | 0 | 0 | 0 | 0 | 0 | 0 | 0 | 0 | 0 | 0 | 0 | 0 | 0 | 0 | 0 | 0 | 0 | 0 | 0 | 0 | 0 | -7.3763 | 13.03936365 | 3.706237868 | 0.109201648 | 7.955 | FCC | FCC
CoCrCuAl0.5FeNi | 0.090909091 | 0.181818182 | 0.181818182 | 0.181818182 | 0.181818182 | 0.181818182 | 0 | 0 | 0 | 0 | 0 | 0 | 0 | 0 | 0 | 0 | 0 | 0 | 0 | 0 | 0 | 0 | 0 | 0 | 0 | 0 | 0 | 0 | 0 | 0 | -1.52 | 14.7 | 3.82 | 0.11 | 8.27 | IM | IM
CoMnNi | 0 | 0.333333333 | 0 | 0 | 0.333333333 | 0 | 0.333333333 | 0 | 0 | 0 | 0 | 0 | 0 | 0 | 0 | 0 | 0 | 0 | 0 | 0 | 0 | 0 | 0 | 0 | 0 | 0 | 0 | 0 | 0 | 0 | -5.777777778 | 9.134370237 | 3.73468262 | 0.163095064 | 8.666666667 | FCC | FCC
CoFeNi | 0 | 0.333333333 | 0 | 0.333333333 | 0.333333333 | 0 | 0 | 0 | 0 | 0 | 0 | 0 | 0 | 0 | 0 | 0 | 0 | 0 | 0 | 0 | 0 | 0 | 0 | 0 | 0 | 0 | 0 | 0 | 0 | 0 | -1.33 | 9.13 | 0.75 | 0.03 | 9 | FCC | FCC
FeMnNi | 0 | 0 | 0 | 0.333333333 | 0.333333333 | 0 | 0.333333333 | 0 | 0 | 0 | 0 | 0 | 0 | 0 | 0 | 0 | 0 | 0 | 0 | 0 | 0 | 0 | 0 | 0 | 0 | 0 | 0 | 0 | 0 | 0 | -4.444444444 | 9.134370237 | 3.928542706 | 0.154344492 | 8.333333333 | FCC | FCC
FeNiCoCr | 0 | 0.25 | 0.25 | 0.25 | 0.25 | 0 | 0 | 0 | 0 | 0 | 0 | 0 | 0 | 0 | 0 | 0 | 0 | 0 | 0 | 0 | 0 | 0 | 0 | 0 | 0 | 0 | 0 | 0 | 0 | 0 | -3.75 | 11.53 | 1.03 | 0.1 | 8.25 | FCC | FCC
CoFeMnNi | 0 | 0.25 | 0 | 0.25 | 0.25 | 0 | 0.25 | 0 | 0 | 0 | 0 | 0 | 0 | 0 | 0 | 0 | 0 | 0 | 0 | 0 | 0 | 0 | 0 | 0 | 0 | 0 | 0 | 0 | 0 | 0 | -4 | 11.53 | 0.66 | 0.14 | 8.5 | FCC | FCC
CoCrMnNi | 0 | 0.25 | 0.25 | 0 | 0.25 | 0 | 0.25 | 0 | 0 | 0 | 0 | 0 | 0 | 0 | 0 | 0 | 0 | 0 | 0 | 0 | 0 | 0 | 0 | 0 | 0 | 0 | 0 | 0 | 0 | 0 | -5.5 | 11.52629192 | 3.446992938 | 0.150499169 | 8 | FCC | FCC
CoCrMoNbTi0.4 | 0 | 0.227272727 | 0.227272727 | 0 | 0 | 0 | 0 | 0.090909091 | 0 | 0.227272727 | 0.227272727 | 0 | 0 | 0 | 0 | 0 | 0 | 0 | 0 | 0 | 0 | 0 | 0 | 0 | 0 | 0 | 0 | 0 | 0 | 0 | -12.76859504 | 13.01133249 | 6.235777745 | 0.224942601 | 6.272727273 | IM | BCC1 and BCC2+(Co, Cr)2Nb-type Laves
CoCrFeMnNiNbC | 0 | 0.142857143 | 0.142857143 | 0.142857143 | 0.142857143 | 0 | 0.142857143 | 0 | 0 | 0.142857143 | 0 | 0 | 0 | 0 | 0 | 0.142857143 | 0 | 0 | 0 | 0 | 0 | 0 | 0 | 0 | 0 | 0 | 0 | 0 | 0 | 0 | -38.20408163 | 16.17919618 | 15.89918052 | 0.31244918 | 7 | FCC | FCC
CoCrMoNbTi | 0 | 0.2 | 0.2 | 0 | 0 | 0 | 0 | 0.2 | 0 | 0.2 | 0.2 | 0 | 0 | 0 | 0 | 0 | 0 | 0 | 0 | 0 | 0 | 0 | 0 | 0 | 0 | 0 | 0 | 0 | 0 | 0 | -13.44 | 13.38161053 | 6.534212985 | 0.227191549 | 6 | IM | IM
CoCrMoNbTi0.2 | 0 | 0.238095238 | 0.238095238 | 0 | 0 | 0 | 0 | 0.047619048 | 0 | 0.238095238 | 0.238095238 | 0 | 0 | 0 | 0 | 0 | 0 | 0 | 0 | 0 | 0 | 0 | 0 | 0 | 0 | 0 | 0 | 0 | 0 | 0 | -12.33560091 | 12.56917544 | 6.049819476 | 0.222844933 | 6.380952381 | IM | IM
CoCrMoNbTi0.5 | 0 | 0.222222222 | 0.222222222 | 0 | 0 | 0 | 0 | 0.111111111 | 0 | 0.222222222 | 0.222222222 | 0 | 0 | 0 | 0 | 0 | 0 | 0 | 0 | 0 | 0 | 0 | 0 | 0 | 0 | 0 | 0 | 0 | 0 | 0 | -12.9382716 | 13.14594406 | 6.308580241 | 0.225684145 | 6.222222222 | IM | IM
CoCrMoNbTi1.0 | 0 | 0.2 | 0.2 | 0 | 0 | 0 | 0 | 0.2 | 0 | 0.2 | 0.2 | 0 | 0 | 0 | 0 | 0 | 0 | 0 | 0 | 0 | 0 | 0 | 0 | 0 | 0 | 0 | 0 | 0 | 0 | 0 | -13.44 | 13.38161053 | 6.534212985 | 0.227191549 | 6 | IM | IM
AlCoCrFeNiC1.5 | 0.153846154 | 0.153846154 | 0.153846154 | 0.153846154 | 0.153846154 | 0 | 0 | 0 | 0 | 0 | 0 | 0 | 0 | 0 | 0 | 0.230769231 | 0 | 0 | 0 | 0 | 0 | 0 | 0 | 0 | 0 | 0 | 0 | 0 | 0 | 0 | -15.38461538 | 14.78505343 | 5.146767188 | 0.122759205 | 6.692307692 | IM | IM
Fe36Ni18Mn33Al13Ti0.0 | 0.13 | 0 | 0 | 0.36 | 0.18 | 0 | 0.33 | 0 | 0 | 0 | 0 | 0 | 0 | 0 | 0 | 0 | 0 | 0 | 0 | 0 | 0 | 0 | 0 | 0 | 0 | 0 | 0 | 0 | 0 | 0 | -9.798 | 10.87153784 | 5.351956687 | 0.148163558 | 7.38 | IM | IM
Fe36Ni18Mn33Al13Ti2.0 | 0.12745098 | 0 | 0 | 0.352941176 | 0.176470588 | 0 | 0.323529412 | 0.019607843 | 0 | 0 | 0 | 0 | 0 | 0 | 0 | 0 | 0 | 0 | 0 | 0 | 0 | 0 | 0 | 0 | 0 | 0 | 0 | 0 | 0 | 0 | -10.87543253 | 11.46079052 | 5.55053626 | 0.148891199 | 7.31372549 | IM | IM
Fe36Ni18Mn33Al13Ti4.0 | 0.125 | 0 | 0 | 0.346153846 | 0.173076923 | 0 | 0.317307692 | 0.038461538 | 0 | 0 | 0 | 0 | 0 | 0 | 0 | 0 | 0 | 0 | 0 | 0 | 0 | 0 | 0 | 0 | 0 | 0 | 0 | 0 | 0 | 0 | -11.8635355 | 11.80885555 | 5.723897154 | 0.149505967 | 7.25 | IM | IM
Fe36Ni18Mn33Al13Ti6.0 | 0.12745098 | 0 | 0 | 0.352941176 | 0.176470588 | 0 | 0.323529412 | 0.019607843 | 0 | 0 | 0 | 0 | 0 | 0 | 0 | 0 | 0 | 0 | 0 | 0 | 0 | 0 | 0 | 0 | 0 | 0 | 0 | 0 | 0 | 0 | -12.77002492 | 12.06471769 | 5.87601992 | 0.150019935 | 7.188679245 | IM | IM
Fe30Ni20Mn35Al15 | 0.15 | 0 | 0 | 0.3 | 0.2 | 0 | 0.35 | 0 | 0 | 0 | 0 | 0 | 0 | 0 | 0 | 0 | 0 | 0 | 0 | 0 | 0 | 0 | 0 | 0 | 0 | 0 | 0 | 0 | 0 | 0 | -11.33 | 11.10051501 | 5.423557397 | 0.150847605 | 7.3 | IM | IM
Fe33Ni19Mn34Al14 | 0.14 | 0 | 0 | 0.33 | 0.19 | 0 | 0.34 | 0 | 0 | 0 | 0 | 0 | 0 | 0 | 0 | 0 | 0 | 0 | 0 | 0 | 0 | 0 | 0 | 0 | 0 | 0 | 0 | 0 | 0 | 0 | -10.56 | 11.00376389 | 5.393118654 | 0.149570585 | 7.34 | IM | IM
Fe29Ni19Mn38Al14 | 0.14 | 0 | 0 | 0.29 | 0.19 | 0 | 0.38 | 0 | 0 | 0 | 0 | 0 | 0 | 0 | 0 | 0 | 0 | 0 | 0 | 0 | 0 | 0 | 0 | 0 | 0 | 0 | 0 | 0 | 0 | 0 | -10.9216 | 10.95397309 | 5.316103858 | 0.15132746 | 7.3 | IM | IM
Fe31Ni18Mn38Al13 | 0.13 | 0 | 0 | 0.31 | 0.18 | 0 | 0.38 | 0 | 0 | 0 | 0 | 0 | 0 | 0 | 0 | 0 | 0 | 0 | 0 | 0 | 0 | 0 | 0 | 0 | 0 | 0 | 0 | 0 | 0 | 0 | -10.222 | 10.84738881 | 5.270017825 | 0.150637446 | 7.33 | IM | IM
Fe33Ni17Mn38Al12 | 0.12 | 0 | 0 | 0.33 | 0.17 | 0 | 0.38 | 0 | 0 | 0 | 0 | 0 | 0 | 0 | 0 | 0 | 0 | 0 | 0 | 0 | 0 | 0 | 0 | 0 | 0 | 0 | 0 | 0 | 0 | 0 | -9.5192 | 10.71904514 | 5.218919898 | 0.149931184 | 7.36 | IM | IM
Fe34Ni16Mn39Al11 | 0.11 | 0 | 0 | 0.34 | 0.16 | 0 | 0.39 | 0 | 0 | 0 | 0 | 0 | 0 | 0 | 0 | 0 | 0 | 0 | 0 | 0 | 0 | 0 | 0 | 0 | 0 | 0 | 0 | 0 | 0 | 0 | -8.8868 | 10.55966527 | 5.146793324 | 0.149598262 | 7.38 | IM | IM
Al0.3CrFe1.5MnNi | 0.0625 | 0 | 0.208333333 | 0.3125 | 0.208333333 | 0 | 0.208333333 | 0 | 0 | 0 | 0 | 0 | 0 | 0 | 0 | 0 | 0 | 0 | 0 | 0 | 0 | 0 | 0 | 0 | 0 | 0 | 0 | 0 | 0 | 0 | -6.553819444 | 12.61433915 | 4.546837188 | 0.135874227 | 7.479166667 | BCC | BCC
Al0.3CrFe1.5MnNi0.5Ti0.2 | 0.066666667 | 0 | 0.222222222 | 0.333333333 | 0.111111111 | 0 | 0.222222222 | 0.044444444 | 0 | 0 | 0 | 0 | 0 | 0 | 0 | 0 | 0 | 0 | 0 | 0 | 0 | 0 | 0 | 0 | 0 | 0 | 0 | 0 | 0 | 0 | -7.674074074 | 13.28429997 | 5.397076994 | 0.132053861 | 7.044444444 | BCC | BCC
Al0.3CrFe1.5MnNi0.5Si0.2 | 0.066666667 | 0 | 0.222222222 | 0.333333333 | 0.111111111 | 0 | 0.222222222 | 0 | 0 | 0 | 0 | 0 | 0 | 0 | 0 | 0 | 0 | 0 | 0.044444444 | 0 | 0 | 0 | 0 | 0 | 0 | 0 | 0 | 0 | 0 | 0 | -11.35604938 | 13.28429997 | 5.066482224 | 0.132134611 | 7.044444444 | IM | IM
Al25Ti25Ni25Cu25 | 0.25 | 0 | 0 | 0 | 0.25 | 0.25 | 0 | 0.25 | 0 | 0 | 0 | 0 | 0 | 0 | 0 | 0 | 0 | 0 | 0 | 0 | 0 | 0 | 0 | 0 | 0 | 0 | 0 | 0 | 0 | 0 | -23.25 | 11.52629192 | 6.924399486 | 0.166883193 | 7 | FCC | FCC
Al22.5Ti22.5Ni20Cu20Fe15 | 0.225 | 0 | 0 | 0.15 | 0.2 | 0.2 | 0 | 0.225 | 0 | 0 | 0 | 0 | 0 | 0 | 0 | 0 | 0 | 0 | 0 | 0 | 0 | 0 | 0 | 0 | 0 | 0 | 0 | 0 | 0 | 0 | -19.955 | 13.29971261 | 7.168103603 | 0.157765451 | 6.975 | FCC | FCC
AlTiNiCuFe | 0.2 | 0 | 0 | 0.2 | 0.2 | 0.2 | 0 | 0.2 | 0 | 0 | 0 | 0 | 0 | 0 | 0 | 0 | 0 | 0 | 0 | 0 | 0 | 0 | 0 | 0 | 0 | 0 | 0 | 0 | 0 | 0 | -17.6 | 13.38161053 | 7.162214461 | 0.153544782 | 7.2 | FCC | FCC
Al0.5CoCrFeNiTi0.5 | 0.1 | 0.2 | 0.2 | 0.2 | 0.2 | 0 | 0 | 0.1 | 0 | 0 | 0 | 0 | 0 | 0 | 0 | 0 | 0 | 0 | 0 | 0 | 0 | 0 | 0 | 0 | 0 | 0 | 0 | 0 | 0 | 0 | -15.52 | 14.53423972 | 6.252018873 | 0.13163966 | 7.3 | FCC_BCC | FCC+BCC
Al0.8CoCrFeNiTi0.2 | 0.16 | 0.2 | 0.2 | 0.2 | 0.2 | 0 | 0 | 0.04 | 0 | 0 | 0 | 0 | 0 | 0 | 0 | 0 | 0 | 0 | 0 | 0 | 0 | 0 | 0 | 0 | 0 | 0 | 0 | 0 | 0 | 0 | -21.97777778 | 14.84171088 | 7.321195919 | 0.14400463 | 6.7 | FCC_BCC | FCC+BCC
CoCrFeNiMnC0.01 | 0 | 0.199600798 | 0.199600798 | 0.199600798 | 0.199600798 | 0 | 0.199600798 | 0 | 0 | 0 | 0 | 0 | 0 | 0 | 0 | 0.001996008 | 0 | 0 | 0 | 0 | 0 | 0 | 0 | 0 | 0 | 0 | 0 | 0 | 0 | 0 | -4.554563528 | 13.47464902 | 3.704143663 | 0.142584003 | 7.992015968 | FCC | FCC
CoCrFeNiAl0.3 | 0.069767442 | 0.23255814 | 0.23255814 | 0.23255814 | 0.23255814 | 0 | 0 | 0 | 0 | 0 | 0 | 0 | 0 | 0 | 0 | 0 | 0 | 0 | 0 | 0 | 0 | 0 | 0 | 0 | 0 | 0 | 0 | 0 | 0 | 0 | -7.27 | 12.83 | 3.49 | 0.11 | 7.88 | IM | IM
FeMnNiCoCr | 0 | 0.2 | 0.2 | 0.2 | 0.2 | 0 | 0.2 | 0 | 0 | 0 | 0 | 0 | 0 | 0 | 0 | 0 | 0 | 0 | 0 | 0 | 0 | 0 | 0 | 0 | 0 | 0 | 0 | 0 | 0 | 0 | -4.16 | 13.38 | 0.92 | 0.14 | 8 | FCC | FCC
Fe40Mn27Ni26Co5Cr2 | 0 | 0.05 | 0.02 | 0.4 | 0.26 | 0 | 0.27 | 0 | 0 | 0 | 0 | 0 | 0 | 0 | 0 | 0 | 0 | 0 | 0 | 0 | 0 | 0 | 0 | 0 | 0 | 0 | 0 | 0 | 0 | 0 | -3.4172 | 10.79468703 | 3.715774934 | 0.142942331 | 8.26 | FCC | FCC
Fe40Mn40Co10Cr10 | 0 | 0.1 | 0.1 | 0.4 | 0 | 0 | 0.4 | 0 | 0 | 0 | 0 | 0 | 0 | 0 | 0 | 0 | 0 | 0 | 0 | 0 | 0 | 0 | 0 | 0 | 0 | 0 | 0 | 0 | 0 | 0 | -0.96 | 9.923722948 | 4.045008413 | 0.138289551 | 7.5 | FCC | FCC
Co20Cr20Fe20Mn20Ni20 | 0 | 0.2 | 0.2 | 0.2 | 0.2 | 0 | 0.2 | 0 | 0 | 0 | 0 | 0 | 0 | 0 | 0 | 0 | 0 | 0 | 0 | 0 | 0 | 0 | 0 | 0 | 0 | 0 | 0 | 0 | 0 | 0 | -4.16 | 13.38 | 0.92 | 0.14 | 8 | FCC | FCC
Co20Cr20Fe34Mn20Ni6 | 0 | 0.2 | 0.2 | 0.34 | 0.06 | 0 | 0.2 | 0 | 0 | 0 | 0 | 0 | 0 | 0 | 0 | 0 | 0 | 0 | 0 | 0 | 0 | 0 | 0 | 0 | 0 | 0 | 0 | 0 | 0 | 0 | -2.5472 | 12.48219162 | 3.302527895 | 0.129185758 | 7.72 | FCC | FCC
Co20Cr20Fe40Mn20 | 0 | 0.125 | 0.125 | 0.5 | 0 | 0 | 0.25 | 0 | 0 | 0 | 0 | 0 | 0 | 0 | 0 | 0 | 0 | 0 | 0 | 0 | 0 | 0 | 0 | 0 | 0 | 0 | 0 | 0 | 0 | 0 | -1.76 | 11.07635214 | 3.316337271 | 0.124739729 | 7.6 | FCC | FCC
AlNbTiV | 0.25 | 0 | 0 | 0 | 0 | 0 | 0 | 0.25 | 0.25 | 0.25 | 0 | 0 | 0 | 0 | 0 | 0 | 0 | 0 | 0 | 0 | 0 | 0 | 0 | 0 | 0 | 0 | 0 | 0 | 0 | 0 | -16.25 | 11.53 | 3.3 | 0.03 | 4.25 | BCC | BCC
AlCrNbTiV | 0.2 | 0 | 0.2 | 0 | 0 | 0 | 0 | 0.2 | 0.2 | 0.2 | 0 | 0 | 0 | 0 | 0 | 0 | 0 | 0 | 0 | 0 | 0 | 0 | 0 | 0 | 0 | 0 | 0 | 0 | 0 | 0 | -14.56 | 13.38161053 | 5.90234915 | 0.039698866 | 4.6 | IM | IM
Al18Cr28Nb18Ti18V18 | 0.18 | 0.28 | 0 | 0 | 0 | 0 | 0 | 0.18 | 0.18 | 0.18 | 0 | 0 | 0 | 0 | 0 | 0 | 0 | 0 | 0 | 0 | 0 | 0 | 0 | 0 | 0 | 0 | 0 | 0 | 0 | 0 | -13.6656 | 13.22901807 | 6.31973639 | 0.040764691 | 4.74 | IM | IM
Al0.0HfNbTiZr | 0 | 0 | 0 | 0 | 0 | 0 | 0 | 0.25 | 0 | 0.25 | 0 | 0.25 | 0.25 | 0 | 0 | 0 | 0 | 0 | 0 | 0 | 0 | 0 | 0 | 0 | 0 | 0 | 0 | 0 | 0 | 0 | 2.5 | 11.53 | 4.12 | 0.13 | 4.25 | BCC | BCC
Al3(HfNbTiZr)97 | 0.03 | 0 | 0 | 0 | 0 | 0 | 0 | 0.2425 | 0 | 0.2425 | 0 | 0.2425 | 0.2425 | 0 | 0 | 0 | 0 | 0 | 0 | 0 | 0 | 0 | 0 | 0 | 0 | 0 | 0 | 0 | 0 | 0 | -14.01996054 | 12.1095258 | 4.645486222 | 0.124723309 | 3.983957219 | BCC | BCC
Al5(HfNbTiZr)95 | 0.05 | 0 | 0 | 0 | 0 | 0 | 0 | 0.2375 | 0 | 0.2375 | 0 | 0.2375 | 0.2375 | 0 | 0 | 0 | 0 | 0 | 0 | 0 | 0 | 0 | 0 | 0 | 0 | 0 | 0 | 0 | 0 | 0 | -6.2225 | 12.6005248 | 4.920843689 | 0.131569314 | 4.1875 | BCC | BCC
Al7(HfNbTiZr)93 | 0.07 | 0 | 0 | 0 | 0 | 0 | 0 | 0.2325 | 0 | 0.2325 | 0 | 0.2325 | 0.2325 | 0 | 0 | 0 | 0 | 0 | 0 | 0 | 0 | 0 | 0 | 0 | 0 | 0 | 0 | 0 | 0 | 0 | -8.5281 | 12.8283229 | 4.93564939 | 0.132166181 | 4.1625 | BCC | BCC
Al10 (HfNbTiZr)90 | 0.1 | 0 | 0 | 0 | 0 | 0 | 0 | 0.225 | 0 | 0.225 | 0 | 0.225 | 0.225 | 0 | 0 | 0 | 0 | 0 | 0 | 0 | 0 | 0 | 0 | 0 | 0 | 0 | 0 | 0 | 0 | 0 | -11.79 | 13.07655279 | 4.952975798 | 0.132898222 | 4.125 | IM | IM
Al12(HfNbTiZr)88 | 0.12 | 0 | 0 | 0 | 0 | 0 | 0 | 0.22 | 0 | 0.22 | 0 | 0.22 | 0.22 | 0 | 0 | 0 | 0 | 0 | 0 | 0 | 0 | 0 | 0 | 0 | 0 | 0 | 0 | 0 | 0 | 0 | -13.8336 | 13.19392083 | 4.961272793 | 0.133278806 | 4.1 | IM | IM
HfNbTiZr | 0 | 0 | 0 | 0 | 0 | 0 | 0 | 0.25 | 0 | 0.25 | 0 | 0.25 | 0.25 | 0 | 0 | 0 | 0 | 0 | 0 | 0 | 0 | 0 | 0 | 0 | 0 | 0 | 0 | 0 | 0 | 0 | 2.5 | 11.53 | 4.12 | 0.13 | 4.25 | BCC | BCC
Al0.2CrFeCoNi2Cu0.2 | 0.037037037 | 0.185185185 | 0.185185185 | 0.185185185 | 0.37037037 | 0.037037037 | 0 | 0 | 0 | 0 | 0 | 0 | 0 | 0 | 0 | 0 | 0 | 0 | 0 | 0 | 0 | 0 | 0 | 0 | 0 | 0 | 0 | 0 | 0 | 0 | -4.53223594 | 12.87823209 | 2.824424341 | 0.100776138 | 8.481481481 | FCC | FCC
Al0.3CuCrFeNi2 | 0.056603774 | 0 | 0.188679245 | 0.188679245 | 0.377358491 | 0.188679245 | 0 | 0 | 0 | 0 | 0 | 0 | 0 | 0 | 0 | 0 | 0 | 0 | 0 | 0 | 0 | 0 | 0 | 0 | 0 | 0 | 0 | 0 | 0 | 0 | -7.01 | 12.26 | 3.42 | 0.11 | 8.28 | FCC | FCC
Al0.2Co1.5CrFeNi1.5Ti0.3 | 0.036363636 | 0.272727273 | 0.181818182 | 0.181818182 | 0.272727273 | 0 | 0 | 0.054545455 | 0 | 0 | 0 | 0 | 0 | 0 | 0 | 0 | 0 | 0 | 0 | 0 | 0 | 0 | 0 | 0 | 0 | 0 | 0 | 0 | 0 | 0 | -10.02975207 | 13.36783889 | 4.630363442 | 0.116865961 | 8.054545455 | IM | IM
AlHfNbTaTiZr | 0.166666667 | 0 | 0 | 0 | 0 | 0 | 0 | 0.166666667 | 0 | 0.166666667 | 0 | 0.166666667 | 0.166666667 | 0.166666667 | 0 | 0 | 0 | 0 | 0 | 0 | 0 | 0 | 0 | 0 | 0 | 0 | 0 | 0 | 0 | 0 | -14.77777778 | 14.8975162 | 4.902772537 | 0.122610494 | 4.166666667 | BCC | BCC
Hf0.5Mo0.5NbTiZrC0.1 | 0 | 0 | 0 | 0 | 0 | 0 | 0 | 0.243902439 | 0 | 0.243902439 | 0.12195122 | 0.243902439 | 0.12195122 | 0 | 0 | 0.024390244 | 0 | 0 | 0 | 0 | 0 | 0 | 0 | 0 | 0 | 0 | 0 | 0 | 0 | 0 | -6.472337894 | 13.60418835 | 9.450575175 | 0.298721248 | 4.487804878 | IM | IM
Hf0.5Mo0.5NbTiZrC0.3 | 0 | 0 | 0 | 0 | 0 | 0 | 0 | 0.23255814 | 0 | 0.23255814 | 0.11627907 | 0.23255814 | 0.11627907 | 0 | 0 | 0.069767442 | 0 | 0 | 0 | 0 | 0 | 0 | 0 | 0 | 0 | 0 | 0 | 0 | 0 | 0 | -17.22011898 | 14.16626487 | 13.92424922 | 0.356784662 | 4.465116279 | IM | IM
Al0.5NbTa0.8Ti1.5V0.2Zr | 0.1 | 0 | 0 | 0 | 0 | 0 | 0 | 0.3 | 0.04 | 0.2 | 0 | 0.2 | 0 | 0.16 | 0 | 0 | 0 | 0 | 0 | 0 | 0 | 0 | 0 | 0 | 0 | 0 | 0 | 0 | 0 | 0 | -8.62 | 13.78 | 4.23 | 0.1 | 4.3 | IM | IM
Mo0.5NbHf0.5ZrTiSi0.1 | 0 | 0 | 0 | 0 | 0 | 0 | 0 | 0.243902439 | 0 | 0.243902439 | 0.12195122 | 0.243902439 | 0.12195122 | 0 | 0 | 0 | 0 | 0 | 0.024390244 | 0 | 0 | 0 | 0 | 0 | 0 | 0 | 0 | 0 | 0 | 0 | -6.472337894 | 13.60418835 | 6.690756057 | 0.261445895 | 4.487804878 | BCC | BCC
Mo0.5NbHf0.5ZrTiSi0.3 | 0 | 0 | 0 | 0 | 0 | 0 | 0 | 0.23255814 | 0 | 0.23255814 | 0.11627907 | 0.23255814 | 0.11627907 | 0 | 0 | 0 | 0 | 0 | 0.069767442 | 0 | 0 | 0 | 0 | 0 | 0 | 0 | 0 | 0 | 0 | 0 | -17.22011898 | 14.16626487 | 8.123389588 | 0.265227435 | 4.465116279 | IM | IM
Mo0.5NbHf0.5ZrTiSi0.5 | 0 | 0 | 0 | 0 | 0 | 0 | 0 | 0.222222222 | 0 | 0.222222222 | 0.111111111 | 0.222222222 | 0.111111111 | 0 | 0 | 0 | 0 | 0 | 0.111111111 | 0 | 0 | 0 | 0 | 0 | 0 | 0 | 0 | 0 | 0 | 0 | -26.07407407 | 14.42664317 | 9.173947605 | 0.267807744 | 4.444444444 | IM | IM
Mo0.5NbHf0.5ZrTiSi0.7 | 0 | 0 | 0 | 0 | 0 | 0 | 0 | 0.212765957 | 0 | 0.212765957 | 0.106382979 | 0.212765957 | 0.106382979 | 0 | 0 | 0 | 0 | 0 | 0.14893617 | 0 | 0 | 0 | 0 | 0 | 0 | 0 | 0 | 0 | 0 | 0 | -33.39067451 | 14.53503029 | 9.987340405 | 0.269467056 | 4.425531915 | IM | IM
Mo0.5NbHf0.5ZrTiSi0.9 | 0 | 0 | 0 | 0 | 0 | 0 | 0 | 0.204081633 | 0 | 0.204081633 | 0.102040816 | 0.204081633 | 0.102040816 | 0 | 0 | 0 | 0 | 0 | 0.183673469 | 0 | 0 | 0 | 0 | 0 | 0 | 0 | 0 | 0 | 0 | 0 | -39.45022907 | 14.55068902 | 10.63629522 | 0.270411629 | 4.408163265 | IM | IM
HfMo0.5NbTiV0.5Si0.3 | 0 | 0 | 0 | 0 | 0 | 0 | 0 | 0.23255814 | 0.11627907 | 0.23255814 | 0.11627907 | 0 | 0.23255814 | 0 | 0 | 0 | 0 | 0 | 0.069767442 | 0 | 0 | 0 | 0 | 0 | 0 | 0 | 0 | 0 | 0 | 0 | -16.36560303 | 14.16626487 | 7.879095001 | 0.254130827 | 4.581395349 | IM | IM
HfMo0.5NbTiV0.5Si0.5 | 0 | 0 | 0 | 0 | 0 | 0 | 0 | 0.222222222 | 0.111111111 | 0.222222222 | 0.111111111 | 0 | 0.222222222 | 0 | 0 | 0 | 0 | 0 | 0.111111111 | 0 | 0 | 0 | 0 | 0 | 0 | 0 | 0 | 0 | 0 | 0 | -31.11815301 | 14.53503029 | 9.442048204 | 0.256563457 | 4.531914894 | IM | IM
HfMo0.5NbTiV0.5Si0.7 | 0 | 0 | 0 | 0 | 0 | 0 | 0 | 0.212765957 | 0.106382979 | 0.212765957 | 0.106382979 | 0 | 0.212765957 | 0 | 0 | 0 | 0 | 0 | 0.14893617 | 0 | 0 | 0 | 0 | 0 | 0 | 0 | 0 | 0 | 0 | 0 | -31.11815301 | 14.53503029 | 9.442048204 | 0.256563457 | 4.531914894 | IM | IM
MoNb0.5HfZrTi | 0 | 0 | 0 | 0 | 0 | 0 | 0 | 0.222222222 | 0 | 0.111111111 | 0.222222222 | 0.222222222 | 0.222222222 | 0 | 0 | 0 | 0 | 0 | 0 | 0 | 0 | 0 | 0 | 0 | 0 | 0 | 0 | 0 | 0 | 0 | -3.358024691 | 13.14594406 | 6.252173849 | 0.326262032 | 4.555555556 | BCC | BCC
MoNb1.5HfZrTi | 0 | 0 | 0 | 0 | 0 | 0 | 0 | 0.181818182 | 0 | 0.272727273 | 0.181818182 | 0.181818182 | 0.181818182 | 0 | 0 | 0 | 0 | 0 | 0 | 0 | 0 | 0 | 0 | 0 | 0 | 0 | 0 | 0 | 0 | 0 | -3.041322314 | 13.2546386 | 5.94173945 | 0.295176093 | 4.636363636 | BCC | BCC
MoNbHfZrTi0.5 | 0 | 0 | 0 | 0 | 0 | 0 | 0 | 0.111111111 | 0 | 0.222222222 | 0.222222222 | 0.222222222 | 0.222222222 | 0 | 0 | 0 | 0 | 0 | 0 | 0 | 0 | 0 | 0 | 0 | 0 | 0 | 0 | 0 | 0 | 0 | -3.75308642 | 13.14594406 | 6.387950115 | 0.325898568 | 4.666666667 | BCC | BCC
MoNbHfZrTi1.5 | 0 | 0 | 0 | 0 | 0 | 0 | 0 | 0.272727273 | 0 | 0.181818182 | 0.181818182 | 0.181818182 | 0.181818182 | 0 | 0 | 0 | 0 | 0 | 0 | 0 | 0 | 0 | 0 | 0 | 0 | 0 | 0 | 0 | 0 | 0 | -2.776859504 | 13.2546386 | 5.842506078 | 0.295444755 | 4.545454545 | BCC | BCC
MoNbHfZr0.5Ti | 0 | 0 | 0 | 0 | 0 | 0 | 0 | 0.222222222 | 0 | 0.222222222 | 0.222222222 | 0.111111111 | 0.222222222 | 0 | 0 | 0 | 0 | 0 | 0 | 0 | 0 | 0 | 0 | 0 | 0 | 0 | 0 | 0 | 0 | 0 | -2.765432099 | 13.14594406 | 5.864135514 | 0.313656256 | 4.666666667 | BCC | BCC
MoNbHfZr1.5Ti | 0 | 0 | 0 | 0 | 0 | 0 | 0 | 0.181818182 | 0 | 0.181818182 | 0.181818182 | 0.272727273 | 0.181818182 | 0 | 0 | 0 | 0 | 0 | 0 | 0 | 0 | 0 | 0 | 0 | 0 | 0 | 0 | 0 | 0 | 0 | -3.438016529 | 13.2546386 | 6.187199337 | 0.304185676 | 4.545454545 | BCC | BCC
MoNbHf0.5ZrTi | 0 | 0 | 0 | 0 | 0 | 0 | 0 | 0.222222222 | 0 | 0.222222222 | 0.222222222 | 0.222222222 | 0.111111111 | 0 | 0 | 0 | 0 | 0 | 0 | 0 | 0 | 0 | 0 | 0 | 0 | 0 | 0 | 0 | 0 | 0 | -3.950617284 | 13.14594406 | 6.098189914 | 0.310439752 | 4.666666667 | BCC | BCC
MoNbHf1.5ZrTi | 0 | 0 | 0 | 0 | 0 | 0 | 0 | 0.181818182 | 0 | 0.181818182 | 0.181818182 | 0.181818182 | 0.272727273 | 0 | 0 | 0 | 0 | 0 | 0 | 0 | 0 | 0 | 0 | 0 | 0 | 0 | 0 | 0 | 0 | 0 | -2.644628099 | 13.2546386 | 6.040284007 | 0.306386565 | 4.545454545 | BCC | BCC
Mo0.5NbHf0.5ZrTi | 0 | 0 | 0 | 0 | 0 | 0 | 0 | 0.25 | 0 | 0.25 | 0.125 | 0.25 | 0.125 | 0 | 0 | 0 | 0 | 0 | 0 | 0 | 0 | 0 | 0 | 0 | 0 | 0 | 0 | 0 | 0 | 0 | -0.25 | 12.96707842 | 5.730437906 | 0.258988417 | 4.5 | BCC | BCC
Mo1.5NbHfZrTi | 0 | 0 | 0 | 0 | 0 | 0 | 0 | 0.181818182 | 0 | 0.181818182 | 0.272727273 | 0.181818182 | 0.181818182 | 0 | 0 | 0 | 0 | 0 | 0 | 0 | 0 | 0 | 0 | 0 | 0 | 0 | 0 | 0 | 0 | 0 | -2.644628099 | 13.2546386 | 6.336433278 | 0.338145159 | 4.727272727 | BCC | BCC
FeCoNiCrMn | 0 | 0.2 | 0.2 | 0.2 | 0.2 | 0 | 0.2 | 0 | 0 | 0 | 0 | 0 | 0 | 0 | 0 | 0 | 0 | 0 | 0 | 0 | 0 | 0 | 0 | 0 | 0 | 0 | 0 | 0 | 0 | 0 | -4.16 | 13.38161053 | 3.269463577 | 0.138361844 | 8 | FCC | FCC
Fe19.6Co19.6Ni19.6Cr19.6Mn19.6Al2 | 0.02 | 0.196 | 0.196 | 0.196 | 0.196 | 0 | 0.196 | 0 | 0 | 0 | 0 | 0 | 0 | 0 | 0 | 0 | 0 | 0 | 0 | 0 | 0 | 0 | 0 | 0 | 0 | 0 | 0 | 0 | 0 | 0 | -5.265344 | 13.92912081 | 3.702725802 | 0.138701498 | 7.9 | FCC | FCC
Fe19.2Co19.2Ni19.2Cr19.2Mn19.2Al4 | 0.04 | 0.192 | 0.192 | 0.192 | 0.192 | 0 | 0.192 | 0 | 0 | 0 | 0 | 0 | 0 | 0 | 0 | 0 | 0 | 0 | 0 | 0 | 0 | 0 | 0 | 0 | 0 | 0 | 0 | 0 | 0 | 0 | -6.322176 | 14.24271136 | 4.070146924 | 0.138970293 | 7.8 | FCC | FCC
Fe18.6Co18.6Ni18.6Cr18.8Mn18.8Al7 | 0.069860279 | 0.185628743 | 0.18762475 | 0.185628743 | 0.185628743 | 0 | 0.185628743 | 0 | 0 | 0 | 0 | 0 | 0 | 0 | 0 | 0 | 0 | 0 | 0 | 0 | 0 | 0 | 0 | 0 | 0 | 0 | 0 | 0 | 0 | 0 | -7.816464 | 14.5537692 | 4.532785035 | 0.139241494 | 7.65 | FCC_BCC | FCC+BCC
Fe18.4Co18.4Ni18.4Cr18.4Mn18.4Al8 | 0.08 | 0.184 | 0.184 | 0.184 | 0.184 | 0 | 0.184 | 0 | 0 | 0 | 0 | 0 | 0 | 0 | 0 | 0 | 0 | 0 | 0 | 0 | 0 | 0 | 0 | 0 | 0 | 0 | 0 | 0 | 0 | 0 | -8.290304 | 14.62889906 | 4.66829647 | 0.13929684 | 7.6 | FCC_BCC | FCC+BCC
Fe18.2Co18.2Ni18.2Cr18.2Mn18.2Al9 | 0.09 | 0.182 | 0.182 | 0.182 | 0.182 | 0 | 0.182 | 0 | 0 | 0 | 0 | 0 | 0 | 0 | 0 | 0 | 0 | 0 | 0 | 0 | 0 | 0 | 0 | 0 | 0 | 0 | 0 | 0 | 0 | 0 | -8.752016 | 14.69270484 | 4.795875214 | 0.139334699 | 7.55 | FCC_BCC | FCC+BCC
Fe18Co18Ni18Cr18Mn18Al10 | 0.1 | 0.18 | 0.18 | 0.18 | 0.18 | 0 | 0.18 | 0 | 0 | 0 | 0 | 0 | 0 | 0 | 0 | 0 | 0 | 0 | 0 | 0 | 0 | 0 | 0 | 0 | 0 | 0 | 0 | 0 | 0 | 0 | -9.2016 | 14.74633953 | 4.916168464 | 0.139355086 | 7.5 | FCC_BCC | FCC+BCC
Fe17.8Co17.8Ni17.8Cr17.8Mn17.8Al11 | 0.11 | 0.178 | 0.178 | 0.178 | 0.178 | 0 | 0.178 | 0 | 0 | 0 | 0 | 0 | 0 | 0 | 0 | 0 | 0 | 0 | 0 | 0 | 0 | 0 | 0 | 0 | 0 | 0 | 0 | 0 | 0 | 0 | -9.639056 | 14.790722 | 5.029727668 | 0.139358008 | 7.45 | FCC_BCC | FCC+BCC
TiZrNbV | 0 | 0 | 0 | 0 | 0 | 0 | 0 | 0.25 | 0.25 | 0.25 | 0 | 0.25 | 0 | 0 | 0 | 0 | 0 | 0 | 0 | 0 | 0 | 0 | 0 | 0 | 0 | 0 | 0 | 0 | 0 | 0 | -0.25 | 11.52629192 | 7.048397669 | 0.117153745 | 4.5 | BCC | BCC
TiZrNbVMo1.7 | 0 | 0 | 0 | 0 | 0 | 0 | 0 | 0.175438596 | 0.175438596 | 0.175438596 | 0.298245614 | 0.175438596 | 0 | 0 | 0 | 0 | 0 | 0 | 0 | 0 | 0 | 0 | 0 | 0 | 0 | 0 | 0 | 0 | 0 | 0 | -4.702985534 | 13.15521366 | 6.665391778 | 0.306634347 | 4.947368421 | BCC | BCC
TiZrNbVMo2.0 | 0 | 0 | 0 | 0 | 0 | 0 | 0 | 0.166666667 | 0.166666667 | 0.166666667 | 0.333333333 | 0.166666667 | 0 | 0 | 0 | 0 | 0 | 0 | 0 | 0 | 0 | 0 | 0 | 0 | 0 | 0 | 0 | 0 | 0 | 0 | -4.777777778 | 12.97646755 | 6.581670059 | 0.314253967 | 5 | BCC | BCC
CoCrCuFeNiTi0.8 | 0 | 0.208333333 | 0.208333333 | 0.208333333 | 0.208333333 | 0 | 0 | 0.166666667 | 0 | 0 | 0 | 0 | 0 | 0 | 0 | 0 | 0 | 0 | 0 | 0 | 0 | 0 | 0 | 0 | 0 | 0 | 0 | 0 | 0 | 0 | -6.75 | 14.87 | 5.27 | 0.13 | 8.14 | IM | IM
CrFeCoNiCuTi0.5 | 0 | 0.181818182 | 0.181818182 | 0.181818182 | 0.181818182 | 0.181818182 | 0 | 0.090909091 | 0 | 0 | 0 | 0 | 0 | 0 | 0 | 0 | 0 | 0 | 0 | 0 | 0 | 0 | 0 | 0 | 0 | 0 | 0 | 0 | 0 | 0 | -3.702479339 | 14.69798576 | 4.822178394 | 0.122359719 | 8.363636364 | IM | IM
CrFeCoNiCu | 0 | 0.2 | 0.2 | 0.2 | 0.2 | 0.2 | 0 | 0 | 0 | 0 | 0 | 0 | 0 | 0 | 0 | 0 | 0 | 0 | 0 | 0 | 0 | 0 | 0 | 0 | 0 | 0 | 0 | 0 | 0 | 0 | 2.314049587 | 13.2546386 | 0.998633852 | 0.09046254 | 8.909090909 | FCC | FCC
Cu0.25AlCoCrFeNiTi0.5 | 0.173913043 | 0.173913043 | 0.173913043 | 0.173913043 | 0.173913043 | 0.043478261 | 0 | 0.086956522 | 0 | 0 | 0 | 0 | 0 | 0 | 0 | 0 | 0 | 0 | 0 | 0 | 0 | 0 | 0 | 0 | 0 | 0 | 0 | 0 | 0 | 0 | -15.50094518 | 15.54594215 | 6.583863842 | 0.134073873 | 7.086956522 | BCC | BCC
Cu0.5AlCoCrFeNiTi0.5 | 0.166666667 | 0.166666667 | 0.166666667 | 0.166666667 | 0.166666667 | 0.083333333 | 0 | 0.083333333 | 0 | 0 | 0 | 0 | 0 | 0 | 0 | 0 | 0 | 0 | 0 | 0 | 0 | 0 | 0 | 0 | 0 | 0 | 0 | 0 | 0 | 0 | -13.41666667 | 15.85804053 | 6.457723041 | 0.134091594 | 7.25 | BCC | BCC
AlCrFeCoNiCu | 0.166666667 | 0.166666667 | 0.166666667 | 0.166666667 | 0.166666667 | 0.166666667 | 0 | 0 | 0 | 0 | 0 | 0 | 0 | 0 | 0 | 0 | 0 | 0 | 0 | 0 | 0 | 0 | 0 | 0 | 0 | 0 | 0 | 0 | 0 | 0 | -4.777777778 | 14.8975162 | 5.281130599 | 0.119082138 | 7.833333333 | FCC_BCC | FCC+BCC
AlCrFeCoNiCuTi | 0.142857143 | 0.142857143 | 0.142857143 | 0.142857143 | 0.142857143 | 0.142857143 | 0 | 0.142857143 | 0 | 0 | 0 | 0 | 0 | 0 | 0 | 0 | 0 | 0 | 0 | 0 | 0 | 0 | 0 | 0 | 0 | 0 | 0 | 0 | 0 | 0 | -13.79591837 | 16.17919618 | 6.777886208 | 0.142571142 | 7.285714286 | FCC_BCC | FCC+BCC
AlCrFeCoNiCuV | 0.142857143 | 0.142857143 | 0.142857143 | 0.142857143 | 0.142857143 | 0.142857143 | 0 | 0 | 0.142857143 | 0 | 0 | 0 | 0 | 0 | 0 | 0 | 0 | 0 | 0 | 0 | 0 | 0 | 0 | 0 | 0 | 0 | 0 | 0 | 0 | 0 | -7.755102041 | 16.17919618 | 4.954076535 | 0.124997959 | 7.428571429 | FCC_BCC | FCC+BCC
Co25Ni25Fe25Al7.5Cu17.5 | 0.075 | 0.25 | 0 | 0.25 | 0.25 | 0.175 | 0 | 0 | 0 | 0 | 0 | 0 | 0 | 0 | 0 | 0 | 0 | 0 | 0 | 0 | 0 | 0 | 0 | 0 | 0 | 0 | 0 | 0 | 0 | 0 | 0.8225 | 12.79604395 | 3.874411655 | 0.07690538 | 8.9 | FCC | FCC
V10Cr10Fe45Co10Ni25 | 0 | 0.1 | 0.1 | 0.45 | 0.25 | 0 | 0 | 0 | 0.1 | 0 | 0 | 0 | 0 | 0 | 0 | 0 | 0 | 0 | 0 | 0 | 0 | 0 | 0 | 0 | 0 | 0 | 0 | 0 | 0 | 0 | -5.82 | 11.61262282 | 1.739286365 | 0.092714616 | 8.1 | FCC | FCC
V10Cr10Fe45Co20Ni15 | 0 | 0.2 | 0.1 | 0.45 | 0.15 | 0 | 0 | 0 | 0.1 | 0 | 0 | 0 | 0 | 0 | 0 | 0 | 0 | 0 | 0 | 0 | 0 | 0 | 0 | 0 | 0 | 0 | 0 | 0 | 0 | 0 | -5.36 | 11.85892612 | 1.732527204 | 0.090138782 | 8 | FCC | FCC
V10Cr10Fe45Co30Ni5 | 0 | 0.3 | 0.1 | 0.45 | 0.05 | 0 | 0 | 0 | 0.1 | 0 | 0 | 0 | 0 | 0 | 0 | 0 | 0 | 0 | 0 | 0 | 0 | 0 | 0 | 0 | 0 | 0 | 0 | 0 | 0 | 0 | -4.9 | 11.06508518 | 1.724828537 | 0.087384209 | 7.9 | FCC_BCC | FCC+BCC
V10Cr10Fe45Co35Ni0 | 0 | 0.35 | 0.1 | 0.45 | 0 | 0 | 0 | 0 | 0.1 | 0 | 0 | 0 | 0 | 0 | 0 | 0 | 0 | 0 | 0 | 0 | 0 | 0 | 0 | 0 | 0 | 0 | 0 | 0 | 0 | 0 | -4.67 | 9.87162138 | 1.720623695 | 0.085934568 | 7.85 | FCC_BCC | FCC+BCC
Re10Nb30Ti30Zr30 | 0 | 0 | 0 | 0 | 0 | 0 | 0 | 0.3 | 0 | 0.3 | 0 | 0.3 | 0 | 0 | 0 | 0 | 0 | 0 | 0 | 0.1 | 0 | 0 | 0 | 0 | 0 | 0 | 0 | 0 | 0 | 0 | -8.16 | 10.92382327 | 5.42081242 | 0.164890873 | 4.6 | IM | IM
VCrFeTa0.3W0.3 | 0 | 0 | 0.277777778 | 0.277777778 | 0 | 0 | 0 | 0 | 0.277777778 | 0 | 0 | 0 | 0 | 0.083333333 | 0.083333333 | 0 | 0 | 0 | 0 | 0 | 0 | 0 | 0 | 0 | 0 | 0 | 0 | 0 | 0 | 0 | -5.410493827 | 12.31867362 | 4.551487962 | 0.210254842 | 6.194444444 | BCC | BCC
CrFeTaVW | 0 | 0 | 0.25 | 0.25 | 0 | 0 | 0 | 0 | 0.25 | 0 | 0 | 0 | 0 | 0 | 0.25 | 0 | 0 | 0 | 0 | 0 | 0 | 0 | 0 | 0 | 0 | 0 | 0 | 0 | 0 | 0 | -2.5 | 11.52629192 | 3.988919302 | 0.293001706 | 6.25 | IM | IM
HfMoNbTaTiZr | 0 | 0 | 0 | 0 | 0 | 0 | 0 | 0.166666667 | 0 | 0.166666667 | 0.166666667 | 0.166666667 | 0.166666667 | 0.166666667 | 0 | 0 | 0 | 0 | 0 | 0 | 0 | 0 | 0 | 0 | 0 | 0 | 0 | 0 | 0 | 0 | 1.888888889 | 12.41459683 | 19.05954827 | 0.246152806 | 3.666666667 | IM | IM
HfMoTaTiZr | 0 | 0 | 0 | 0 | 0 | 0 | 0 | 0.2 | 0 | 0 | 0.2 | 0.2 | 0.2 | 0.2 | 0 | 0 | 0 | 0 | 0 | 0 | 0 | 0 | 0 | 0 | 0 | 0 | 0 | 0 | 0 | 0 | -1.92 | 13.38161053 | 6.087901644 | 0.311229819 | 4.6 | BCC | BCC
HfMoNbTaZr | 0 | 0 | 0 | 0 | 0 | 0 | 0 | 0 | 0 | 0.2 | 0.2 | 0.2 | 0.2 | 0.2 | 0 | 0 | 0 | 0 | 0 | 0 | 0 | 0 | 0 | 0 | 0 | 0 | 0 | 0 | 0 | 0 | -1.12 | 13.38161053 | 6.301264119 | 0.311152696 | 4.8 | BCC | BCC
HfMoNbTaTi | 0 | 0 | 0 | 0 | 0 | 0 | 0 | 0.2 | 0 | 0.2 | 0.2 | 0 | 0.2 | 0.2 | 0 | 0 | 0 | 0 | 0 | 0 | 0 | 0 | 0 | 0 | 0 | 0 | 0 | 0 | 0 | 0 | 2.72 | 13.38161053 | 4.99441746 | 0.118253964 | 4.4 | BCC | BCC
CoNi | 0 | 0.5 | 0 | 0 | 0.5 | 0 | 0 | 0 | 0 | 0 | 0 | 0 | 0 | 0 | 0 | 0 | 0 | 0 | 0 | 0 | 0 | 0 | 0 | 0 | 0 | 0 | 0 | 0 | 0 | 0 | 0 | 5.763145962 | 0.200240288 | 0.015 | 9.5 | FCC | FCC
CoCrFeMnNi | 0 | 0.2 | 0.2 | 0.2 | 0.2 | 0 | 0.2 | 0 | 0 | 0 | 0 | 0 | 0 | 0 | 0 | 0 | 0 | 0 | 0 | 0 | 0 | 0 | 0 | 0 | 0 | 0 | 0 | 0 | 0 | 0 | -4.16 | 13.38 | 0.92 | 0.14 | 8 | FCC | FCC
Ni18.5Fe18.5Cr18.5Co26Mn18.5 | 0 | 0.26 | 0.185 | 0.185 | 0.185 | 0 | 0.185 | 0 | 0 | 0 | 0 | 0 | 0 | 0 | 0 | 0 | 0 | 0 | 0 | 0 | 0 | 0 | 0 | 0 | 0 | 0 | 0 | 0 | 0 | 0 | -4.1144 | 13.29411604 | 3.165958789 | 0.136417732 | 8.075 | IM | IM
Ni14Fe20Cr26Co20Mn20 | 0 | 0.2 | 0.26 | 0.2 | 0.14 | 0 | 0.2 | 0 | 0 | 0 | 0 | 0 | 0 | 0 | 0 | 0 | 0 | 0 | 0 | 0 | 0 | 0 | 0 | 0 | 0 | 0 | 0 | 0 | 0 | 0 | -3.7232 | 13.22962036 | 3.262141651 | 0.135458481 | 7.76 | FCC_BCC | FCC+BCC
NiFeCrCoMn | 0 | 0.2 | 0.2 | 0.2 | 0.2 | 0 | 0.2 | 0 | 0 | 0 | 0 | 0 | 0 | 0 | 0 | 0 | 0 | 0 | 0 | 0 | 0 | 0 | 0 | 0 | 0 | 0 | 0 | 0 | 0 | 0 | -4.16 | 13.38 | 0.92 | 0.14 | 8 | IM | IM
Fe70.04Mn28Al1.6Si0.28C0.08 | 0.016 | 0 | 0 | 0.7004 | 0 | 0 | 0.28 | 0 | 0 | 0 | 0 | 0 | 0 | 0 | 0 | 0.0008 | 0 | 0 | 0.0028 | 0 | 0 | 0 | 0 | 0 | 0 | 0 | 0 | 0 | 0 | 0 | -1.42603584 | 5.77166321 | 4.314574455 | 0.128723899 | 7.6256 | IM | IM
Fe73.03Mn25Al1.6Si0.24Nb0.05C0.08 | 0.016008004 | 0 | 0 | 0.730665333 | 0 | 0 | 0.250125063 | 0 | 0 | 0 | 0 | 0 | 0 | 0 | 0 | 0.0008004 | 0 | 0 | 0.002401201 | 0 | 0 | 0 | 0 | 0 | 0 | 0 | 0 | 0 | 0 | 0 | -1.347568351 | 5.506526269 | 4.212506036 | 0.124537702 | 7.657028514 | IM | IM
Fe68.25Mn27Al4.1Si0.52Nb0.05C0.08 | 0.041 | 0 | 0 | 0.6825 | 0 | 0 | 0.27 | 0 | 0 | 0.0005 | 0 | 0 | 0 | 0 | 0 | 0.0008 | 0 | 0 | 0.0052 | 0 | 0 | 0 | 0 | 0 | 0 | 0 | 0 | 0 | 0 | 0 | -3.05526096 | 6.502275483 | 4.698428729 | 0.128831083 | 7.4995 | IM | IM
Ni30Co30Cr10Fe10Al18W2 | 0.18 | 0.3 | 0.1 | 0.1 | 0.3 | 0 | 0 | 0 | 0 | 0 | 0 | 0 | 0 | 0 | 0.02 | 0 | 0 | 0 | 0 | 0 | 0 | 0 | 0 | 0 | 0 | 0 | 0 | 0 | 0 | 0 | -12.4432 | 13.05208317 | 5.590999885 | 0.140858085 | 7.76 | IM | IM
CoCrFeNiMo0.1 | 0 | 0.243902439 | 0.243902439 | 0.243902439 | 0.243902439 | 0 | 0 | 0 | 0 | 0 | 0.024390244 | 0 | 0 | 0 | 0 | 0 | 0 | 0 | 0 | 0 | 0 | 0 | 0 | 0 | 0 | 0 | 0 | 0 | 0 | 0 | -3.9 | 12.2 | 1.96 | 0.11 | 8.2 | FCC | FCC
CoCrFeNiMo0.3 | 0 | 0.23255814 | 0.23255814 | 0.23255814 | 0.23255814 | 0 | 0 | 0 | 0 | 0 | 0.069767442 | 0 | 0 | 0 | 0 | 0 | 0 | 0 | 0 | 0 | 0 | 0 | 0 | 0 | 0 | 0 | 0 | 0 | 0 | 0 | -4.153596539 | 12.82599837 | 2.377731963 | 0.127279646 | 8.093023256 | IM | IM
FeCrCoMnNi | 0 | 0.2 | 0.2 | 0.2 | 0.2 | 0 | 0.2 | 0 | 0 | 0 | 0 | 0 | 0 | 0 | 0 | 0 | 0 | 0 | 0 | 0 | 0 | 0 | 0 | 0 | 0 | 0 | 0 | 0 | 0 | 0 | -4.16 | 13.38161053 | 3.269463577 | 0.138361844 | 8 | FCC | FCC
Cr20Fe6Co34Ni34Mo6 | 0 | 0.34 | 0.2 | 0.06 | 0.34 | 0 | 0 | 0 | 0 | 0 | 0.06 | 0 | 0 | 0 | 0 | 0 | 0 | 0 | 0 | 0 | 0 | 0 | 0 | 0 | 0 | 0 | 0 | 0 | 0 | 0 | -4.2928 | 11.58277271 | 2.18471415 | 0.120166551 | 8.5 | FCC | FCC
Al0.5Cr0.9FeNi2.5V0.2 | 0.098039216 | 0 | 0.176470588 | 0.196078431 | 0.490196078 | 0 | 0 | 0 | 0.039215686 | 0 | 0 | 0 | 0 | 0 | 0 | 0 | 0 | 0 | 0 | 0 | 0 | 0 | 0 | 0 | 0 | 0 | 0 | 0 | 0 | 0 | -10.99730873 | 11.05609168 | 4.444703117 | 0.118924761 | 8.019607843 | FCC | FCC
Fe36Ni18Mn33Al13C1.26 | 0.128382382 | 0 | 0 | 0.355520442 | 0.177760221 | 0 | 0.325893739 | 0 | 0 | 0 | 0 | 0 | 0 | 0 | 0 | 0.012443215 | 0 | 0 | 0 | 0 | 0 | 0 | 0 | 0 | 0 | 0 | 0 | 0 | 0 | 0 | -12.0861034 | 11.29290282 | 7.007133 | 0.173422991 | 7.337941932 | IM | IM
Fe36Ni18Mn33Al13 | 0.13 | 0 | 0 | 0.36 | 0.18 | 0 | 0.33 | 0 | 0 | 0 | 0 | 0 | 0 | 0 | 0 | 0 | 0 | 0 | 0 | 0 | 0 | 0 | 0 | 0 | 0 | 0 | 0 | 0 | 0 | 0 | -9.798 | 10.87153784 | 5.351956687 | 0.148163558 | 7.38 | IM | IM
Fe40.4Ni11.3Mn34.8Al7.5Cr6C1.1 | 0.074183976 | 0 | 0.059347181 | 0.399604352 | 0.111770524 | 0 | 0.34421365 | 0 | 0 | 0 | 0 | 0 | 0 | 0 | 0 | 0.010880317 | 0 | 0 | 0 | 0 | 0 | 0 | 0 | 0 | 0 | 0 | 0 | 0 | 0 | 0 | -8.1781746 | 11.54335869 | 6.453990904 | 0.165555851 | 7.346191889 | FCC | FCC
Fe28Ni18Mn33Al21 | 0.21 | 0 | 0 | 0.28 | 0.18 | 0 | 0.33 | 0 | 0 | 0 | 0 | 0 | 0 | 0 | 0 | 0 | 0 | 0 | 0 | 0 | 0 | 0 | 0 | 0 | 0 | 0 | 0 | 0 | 0 | 0 | -13.4844 | 11.29676653 | 5.708363976 | 0.14752071 | 6.98 | IM | IM
NbTaTi | 0 | 0 | 0 | 0 | 0 | 0 | 0 | 0.333333333 | 0 | 0.333333333 | 0 | 0 | 0 | 0.333333333 | 0 | 0 | 0 | 0 | 0 | 0 | 0 | 0 | 0 | 0 | 0 | 0 | 0 | 0 | 0 | 0 | 1.333333333 | 9.134370237 | 1.064065164 | 0.041096093 | 4.666666667 | BCC | BCC
Nb1.5TaTiZr0.5 | 0 | 0 | 0 | 0 | 0 | 0 | 0 | 0.25 | 0 | 0.375 | 0 | 0.125 | 0 | 0.25 | 0 | 0 | 0 | 0 | 0 | 0 | 0 | 0 | 0 | 0 | 0 | 0 | 0 | 0 | 0 | 0 | 2.125 | 10.98247607 | 3.841219005 | 0.084103731 | 4.625 | BCC | BCC
Fe22Co20Ni19Cr20Mn12Al7 | 0.07 | 0.2 | 0.2 | 0.22 | 0.19 | 0 | 0.12 | 0 | 0 | 0 | 0 | 0 | 0 | 0 | 0 | 0 | 0 | 0 | 0 | 0 | 0 | 0 | 0 | 0 | 0 | 0 | 0 | 0 | 0 | 0 | -7.5184 | 14.40897963 | 4.345955752 | 0.130196621 | 7.71 | IM | IM
CoCrFeNiTi0.2 | 0 | 0.238095238 | 0.238095238 | 0.238095238 | 0.238095238 | 0 | 0 | 0.047619048 | 0 | 0 | 0 | 0 | 0 | 0 | 0 | 0 | 0 | 0 | 0 | 0 | 0 | 0 | 0 | 0 | 0 | 0 | 0 | 0 | 0 | 0 | -7.346938776 | 12.56917544 | 3.658435996 | 0.111625792 | 8.047619048 | IM | IM
Fe20Co27Ni13Cr20Mn20 | 0 | 0.27 | 0.2 | 0.2 | 0.13 | 0 | 0.2 | 0 | 0 | 0 | 0 | 0 | 0 | 0 | 0 | 0 | 0 | 0 | 0 | 0 | 0 | 0 | 0 | 0 | 0 | 0 | 0 | 0 | 0 | 0 | -3.768 | 13.17352896 | 3.255827217 | 0.136373714 | 7.93 | FCC | FCC
AlCoCrFeMo0.05Ni2 | 0.165289256 | 0.165289256 | 0.165289256 | 0.165289256 | 0.330578512 | 0 | 0 | 0 | 0 | 0 | 0.008264463 | 0 | 0 | 0 | 0 | 0 | 0 | 0 | 0 | 0 | 0 | 0 | 0 | 0 | 0 | 0 | 0 | 0 | 0 | 0 | -11.94453931 | 13.2671945 | 5.422491548 | 0.124400344 | 7.652892562 | IM | IM
Ti2ZrHf0.5VNb | 0 | 0 | 0 | 0 | 0 | 0 | 0 | 0.363636364 | 0.181818182 | 0.181818182 | 0 | 0.181818182 | 0.090909091 | 0 | 0 | 0 | 0 | 0 | 0 | 0 | 0 | 0 | 0 | 0 | 0 | 0 | 0 | 0 | 0 | 0 | 0.52892562 | 12.60229632 | 6.436207738 | 0.119627521 | 4.363636364 | BCC | BCC
AlCr1.5NbTiV | 0.181818182 | 0 | 0.272727273 | 0 | 0 | 0 | 0 | 0.181818182 | 0.181818182 | 0.181818182 | 0 | 0 | 0 | 0 | 0 | 0 | 0 | 0 | 0 | 0 | 0 | 0 | 0 | 0 | 0 | 0 | 0 | 0 | 0 | 0 | -13.75206612 | 13.2546386 | 6.288154515 | 0.040696417 | 4.727272727 | IM | IM
Ni45(FeCoCr)40(AlTi)15 | 0.075 | 0.133333333 | 0.133333333 | 0.133333333 | 0.45 | 0 | 0 | 0.075 | 0 | 0 | 0 | 0 | 0 | 0 | 0 | 0 | 0 | 0 | 0 | 0 | 0 | 0 | 0 | 0 | 0 | 0 | 0 | 0 | 0 | 0 | -14.63666667 | 12.91925854 | 5.631744257 | 0.12911663 | 8.091666667 | IM | FCC+L12
HfNb0.18Ta0.18Ti1.27Zr | 0 | 0 | 0 | 0 | 0 | 0 | 0 | 0.349862259 | 0 | 0.049586777 | 0 | 0.275482094 | 0.275482094 | 0.049586777 | 0 | 0 | 0 | 0 | 0 | 0 | 0 | 0 | 0 | 0 | 0 | 0 | 0 | 0 | 0 | 0 | 0.980655458 | 11.45272946 | 4.491803564 | 0.114630243 | 4.099722992 | BCC | BCC
Fe34Cr34Ni14Al14Co4 | 0.14 | 0.04 | 0.34 | 0.34 | 0.14 | 0 | 0 | 0 | 0 | 0 | 0 | 0 | 0 | 0 | 0 | 0 | 0 | 0 | 0 | 0 | 0 | 0 | 0 | 0 | 0 | 0 | 0 | 0 | 0 | 0 | -7.5744 | 12.62984004 | 4.429915505 | 0.103058187 | 7.65 | BCC | BCC+B2(ordered BCC)
Fe36Co21Cr18Ni15Al10 | 0.1 | 0.21 | 0.18 | 0.36 | 0.15 | 0 | 0 | 0 | 0 | 0 | 0 | 0 | 0 | 0 | 0 | 0 | 0 | 0 | 0 | 0 | 0 | 0 | 0 | 0 | 0 | 0 | 0 | 0 | 0 | 0 | -7.5744 | 12.62984004 | 4.429915505 | 0.103058187 | 7.65 | IM | IM
TiZrNbMo | 0 | 0 | 0 | 0 | 0 | 0 | 0 | 0.25 | 0 | 0.25 | 0.25 | 0.25 | 0 | 0 | 0 | 0 | 0 | 0 | 0 | 0 | 0 | 0 | 0 | 0 | 0 | 0 | 0 | 0 | 0 | 0 | -3.2 | 13.38161053 | 6.097271121 | 0.309554519 | 4.6 | BCC | BCC
TiZrNbMoV0.25 | 0 | 0 | 0 | 0 | 0 | 0 | 0 | 0.235294118 | 0.058823529 | 0.235294118 | 0.235294118 | 0.235294118 | 0 | 0 | 0 | 0 | 0 | 0 | 0 | 0 | 0 | 0 | 0 | 0 | 0 | 0 | 0 | 0 | 0 | 0 | -2.602076125 | 12.70837022 | 6.316335052 | 0.297856239 | 4.764705882 | BCC | BCC
TiZrNbMoV0.5 | 0 | 0 | 0 | 0 | 0 | 0 | 0 | 0.222222222 | 0.111111111 | 0.222222222 | 0.222222222 | 0.222222222 | 0 | 0 | 0 | 0 | 0 | 0 | 0 | 0 | 0 | 0 | 0 | 0 | 0 | 0 | 0 | 0 | 0 | 0 | -2.666666667 | 13.14594406 | 6.554204762 | 0.289524941 | 4.777777778 | BCC | BCC
TiZrNbMoV0.75 | 0 | 0 | 0 | 0 | 0 | 0 | 0 | 0.210526316 | 0.157894737 | 0.210526316 | 0.210526316 | 0.210526316 | 0 | 0 | 0 | 0 | 0 | 0 | 0 | 0 | 0 | 0 | 0 | 0 | 0 | 0 | 0 | 0 | 0 | 0 | -2.703601108 | 13.33280622 | 6.727569386 | 0.281855742 | 4.789473684 | BCC | BCC
TiZrNbMoV | 0 | 0 | 0 | 0 | 0 | 0 | 0 | 0.2 | 0.2 | 0.2 | 0.2 | 0.2 | 0 | 0 | 0 | 0 | 0 | 0 | 0 | 0 | 0 | 0 | 0 | 0 | 0 | 0 | 0 | 0 | 0 | 0 | -2.72 | 13.38161053 | 6.853413663 | 0.274765354 | 4.8 | BCC | BCC
TiZrNbMoV1.5 | 0 | 0 | 0 | 0 | 0 | 0 | 0 | 0.181818182 | 0.272727273 | 0.181818182 | 0.181818182 | 0.181818182 | 0 | 0 | 0 | 0 | 0 | 0 | 0 | 0 | 0 | 0 | 0 | 0 | 0 | 0 | 0 | 0 | 0 | 0 | -2.710743802 | 13.2546386 | 7.005904617 | 0.262054817 | 4.818181818 | BCC | BCC
TiZrNbMoV2 | 0 | 0 | 0 | 0 | 0 | 0 | 0 | 0.166666667 | 0.333333333 | 0.166666667 | 0.166666667 | 0.166666667 | 0 | 0 | 0 | 0 | 0 | 0 | 0 | 0 | 0 | 0 | 0 | 0 | 0 | 0 | 0 | 0 | 0 | 0 | -2.666666667 | 12.97646755 | 7.071199247 | 0.250959271 | 4.833333333 | BCC | BCC
TiZrNbMoV3 | 0 | 0 | 0 | 0 | 0 | 0 | 0 | 0.142857143 | 0.428571429 | 0.142857143 | 0.142857143 | 0.142857143 | 0 | 0 | 0 | 0 | 0 | 0 | 0 | 0 | 0 | 0 | 0 | 0 | 0 | 0 | 0 | 0 | 0 | 0 | -2.5 | 11.52629192 | 5.98801153 | 0.306950729 | 4.75 | BCC | BCC
Co10Cr10Fe50Mn30 | 0 | 0.1 | 0.1 | 0.5 | 0 | 0 | 0.3 | 0 | 0 | 0 | 0 | 0 | 0 | 0 | 0 | 0 | 0 | 0 | 0 | 0 | 0 | 0 | 0 | 0 | 0 | 0 | 0 | 0 | 0 | 0 | -0.92 | 9.713640154 | 3.833181374 | 0.132075736 | 7.6 | FCC_BCC | FCC+BCC
AlCoFeNi | 0.25 | 0.25 | 0 | 0.25 | 0.25 | 0 | 0 | 0 | 0 | 0 | 0 | 0 | 0 | 0 | 0 | 0 | 0 | 0 | 0 | 0 | 0 | 0 | 0 | 0 | 0 | 0 | 0 | 0 | 0 | 0 | -13.75 | 11.52629192 | 6.237363717 | 0.117553179 | 7.5 | BCC | BCC
Nb0.5TaTiZr1.5 | 0 | 0 | 0 | 0 | 0 | 0 | 0 | 0.25 | 0 | 0.125 | 0 | 0.375 | 0 | 0.25 | 0 | 0 | 0 | 0 | 0 | 0 | 0 | 0 | 0 | 0 | 0 | 0 | 0 | 0 | 0 | 0 | 2.375 | 10.98247607 | 5.234209818 | 0.103855368 | 4.375 | BCC | BCC
NbTa0.8Ti1.2Zr | 0 | 0 | 0 | 0 | 0 | 0 | 0 | 0.3 | 0 | 0.25 | 0 | 0.25 | 0 | 0.2 | 0 | 0 | 0 | 0 | 0 | 0 | 0 | 0 | 0 | 0 | 0 | 0 | 0 | 0 | 0 | 0 | 2.44 | 11.44258394 | 4.780298313 | 0.100869966 | 4.45 | BCC | BCC
NbTa0.6Ti1.4Zr | 0 | 0 | 0 | 0 | 0 | 0 | 0 | 0.35 | 0 | 0.25 | 0 | 0.25 | 0 | 0.15 | 0 | 0 | 0 | 0 | 0 | 0 | 0 | 0 | 0 | 0 | 0 | 0 | 0 | 0 | 0 | 0 | 2.36 | 11.18422299 | 4.717914152 | 0.101354576 | 4.4 | BCC | BCC
NbTa0.4Ti1.6Zr | 0 | 0 | 0 | 0 | 0 | 0 | 0 | 0.4 | 0 | 0.25 | 0 | 0.25 | 0 | 0.1 | 0 | 0 | 0 | 0 | 0 | 0 | 0 | 0 | 0 | 0 | 0 | 0 | 0 | 0 | 0 | 0 | 2.26 | 10.72500744 | 4.65247045 | 0.101797593 | 4.35 | BCC | BCC
NbTa0.2Ti1.8Zr | 0 | 0 | 0 | 0 | 0 | 0 | 0 | 0.45 | 0 | 0.25 | 0 | 0.25 | 0 | 0.05 | 0 | 0 | 0 | 0 | 0 | 0 | 0 | 0 | 0 | 0 | 0 | 0 | 0 | 0 | 0 | 0 | 2.14 | 9.996163975 | 4.583851177 | 0.10219956 | 4.3 | BCC | BCC
AlNbTiVZr | 0.2 | 0 | 0 | 0 | 0 | 0 | 0 | 0.2 | 0.2 | 0.2 | 0 | 0.2 | 0 | 0 | 0 | 0 | 0 | 0 | 0 | 0 | 0 | 0 | 0 | 0 | 0 | 0 | 0 | 0 | 0 | 0 | -17.44 | 13.38 | 5.53 | 0.11 | 4.2 | BCC | BCC
AlNbTiVZr0.1 | 0.243902439 | 0 | 0 | 0 | 0 | 0 | 0 | 0.243902439 | 0.243902439 | 0.243902439 | 0 | 0.024390244 | 0 | 0 | 0 | 0 | 0 | 0 | 0 | 0 | 0 | 0 | 0 | 0 | 0 | 0 | 0 | 0 | 0 | 0 | -16.75193337 | 12.198543 | 4.420373774 | 0.052617394 | 4.243902439 | IM | IM
AlNbTiVZr0.25 | 0.235294118 | 0 | 0 | 0 | 0 | 0 | 0 | 0.235294118 | 0.235294118 | 0.235294118 | 0 | 0.058823529 | 0 | 0 | 0 | 0 | 0 | 0 | 0 | 0 | 0 | 0 | 0 | 0 | 0 | 0 | 0 | 0 | 0 | 0 | -17.38408304 | 12.70837022 | 4.966561777 | 0.070332871 | 4.235294118 | IM | IM
AlNbTiVZr0.5 | 0.222222222 | 0 | 0 | 0 | 0 | 0 | 0 | 0.222222222 | 0.222222222 | 0.222222222 | 0 | 0.111111111 | 0 | 0 | 0 | 0 | 0 | 0 | 0 | 0 | 0 | 0 | 0 | 0 | 0 | 0 | 0 | 0 | 0 | 0 | -18.17283951 | 13.14594406 | 5.607337231 | 0.089083121 | 4.222222222 | IM | IM
AlNbTiVZr1.5 | 0.181818182 | 0 | 0 | 0 | 0 | 0 | 0 | 0.181818182 | 0.181818182 | 0.181818182 | 0 | 0.272727273 | 0 | 0 | 0 | 0 | 0 | 0 | 0 | 0 | 0 | 0 | 0 | 0 | 0 | 0 | 0 | 0 | 0 | 0 | -19.30578512 | 13.2546386 | 6.72027796 | 0.121437669 | 4.181818182 | IM | IM
AlCoCrFeNi | 0.2 | 0.2 | 0.2 | 0.2 | 0.2 | 0 | 0 | 0 | 0 | 0 | 0 | 0 | 0 | 0 | 0 | 0 | 0 | 0 | 0 | 0 | 0 | 0 | 0 | 0 | 0 | 0 | 0 | 0 | 0 | 0 | -12.32 | 13.38 | 5.25 | 0.12 | 7.2 | IM | IM
Ni1.5Co1.5CrFeTi0.5 | 0 | 0.272727273 | 0.181818182 | 0.181818182 | 0.272727273 | 0 | 0 | 0.090909091 | 0 | 0 | 0 | 0 | 0 | 0 | 0 | 0 | 0 | 0 | 0 | 0 | 0 | 0 | 0 | 0 | 0 | 0 | 0 | 0 | 0 | 0 | -10.74380165 | 12.85913616 | 4.885035952 | 0.121865662 | 8.090909091 | BCC | BCC
NbTiVTa | 0 | 0 | 0 | 0 | 0 | 0 | 0 | 0.25 | 0.25 | 0.25 | 0 | 0 | 0 | 0.25 | 0 | 0 | 0 | 0 | 0 | 0 | 0 | 0 | 0 | 0 | 0 | 0 | 0 | 0 | 0 | 0 | -0.25 | 11.52629192 | 3.93470745 | 0.050682837 | 4.75 | BCC | BCC
Al86Mg10Zn2Cu2 | 0.86 | 0 | 0 | 0 | 0 | 0 | 0 | 0 | 0 | 0 | 0 | 0 | 0 | 0 | 0 | 0 | 0.1 | 0.02 | 0.02 | 0 | 0 | 0 | 0 | 0 | 0 | 0 | 0 | 0 | 0 | 0 | -0.7424 | 4.293979962 | 3.906426222 | 0.100828766 | 3.24 | IM | IM
Al85.7Mg10Zn2Cu2Si0.3 | 0.874489796 | 0 | 0 | 0 | 0 | 0 | 0 | 0 | 0 | 0 | 0 | 0 | 0 | 0 | 0 | 0 | 0.102040816 | 0.020408163 | 0.003061224 | 0 | 0 | 0 | 0 | 0 | 0 | 0 | 0 | 0 | 0 | 0 | -0.975476 | 4.460017456 | 4.061900885 | 0.102267781 | 3.243 | IM | IM
Al85.4Mg10Zn2Cu2Si0.6 | 0.871428571 | 0 | 0 | 0 | 0 | 0 | 0 | 0 | 0 | 0 | 0 | 0 | 0 | 0 | 0 | 0 | 0.102040816 | 0.020408163 | 0.006122449 | 0 | 0 | 0 | 0 | 0 | 0 | 0 | 0 | 0 | 0 | 0 | -1.203718853 | 4.581574318 | 4.205199849 | 0.103531114 | 3.245264207 | IM | IM
Al85.1Mg10Zn2Cu2Si0.9 | 0.868367347 | 0 | 0 | 0 | 0 | 0 | 0 | 0 | 0 | 0 | 0 | 0 | 0 | 0 | 0 | 0 | 0.102040816 | 0.020408163 | 0.009183673 | 0 | 0 | 0 | 0 | 0 | 0 | 0 | 0 | 0 | 0 | 0 | -1.429225838 | 4.689506614 | 4.342453637 | 0.10476355 | 3.247514911 | IM | IM
Al84.8Mg10Zn2Cu2Si1.2 | 0.848 | 0 | 0 | 0 | 0 | 0.02 | 0 | 0 | 0 | 0 | 0 | 0 | 0 | 0 | 0 | 0 | 0.1 | 0.02 | 0.012 | 0 | 0 | 0 | 0 | 0 | 0 | 0 | 0 | 0 | 0 | 0 | -1.652033581 | 4.788470698 | 4.474232394 | 0.105966377 | 3.24975223 | IM | IM
Co23.25Ni23.25Fe23.25Cr23.25Mo7.00 | 0 | 0.2325 | 0.2325 | 0.2325 | 0.2325 | 0 | 0 | 0 | 0 | 0 | 0.07 | 0 | 0 | 0 | 0 | 0 | 0 | 0 | 0 | 0 | 0 | 0 | 0 | 0 | 0 | 0 | 0 | 0 | 0 | 0 | -4.457025 | 12.8283229 | 3.881836786 | 0.142748021 | 8.0925 | FCC | FCC
CoCrCuFeNi | 0 | 0.2 | 0.2 | 0.2 | 0.2 | 0.2 | 0 | 0 | 0 | 0 | 0 | 0 | 0 | 0 | 0 | 0 | 0 | 0 | 0 | 0 | 0 | 0 | 0 | 0 | 0 | 0 | 0 | 0 | 0 | 0 | 3.2 | 13.38 | 1.07 | 0.09 | 8.8 | FCC | FCC
Cr2MnFeNi | 0 | 0 | 0.4 | 0.2 | 0.2 | 0 | 0.2 | 0 | 0 | 0 | 0 | 0 | 0 | 0 | 0 | 0 | 0 | 0 | 0 | 0 | 0 | 0 | 0 | 0 | 0 | 0 | 0 | 0 | 0 | 0 | -3.52 | 11.07635214 | 3.283574153 | 0.129830659 | 7.4 | FCC_BCC | FCC+BCC
Cr1.75Cu0.25MnFeNi | 0 | 0 | 0.35 | 0.2 | 0.2 | 0.05 | 0.2 | 0 | 0 | 0 | 0 | 0 | 0 | 0 | 0 | 0 | 0 | 0 | 0 | 0 | 0 | 0 | 0 | 0 | 0 | 0 | 0 | 0 | 0 | 0 | -1.6 | 12.32940863 | 3.268190907 | 0.134551106 | 7.65 | FCC_BCC | FCC+BCC
Cr1.5Cu0.5MnFeNi | 0 | 0 | 0.3 | 0.2 | 0.2 | 0.1 | 0.2 | 0 | 0 | 0 | 0 | 0 | 0 | 0 | 0 | 0 | 0 | 0 | 0 | 0 | 0 | 0 | 0 | 0 | 0 | 0 | 0 | 0 | 0 | 0 | 0.08 | 12.94655784 | 3.248790727 | 0.138072445 | 7.9 | FCC_BCC | FCC+BCC
Cr1.25Cu0.75MnFeNi | 0 | 0 | 0.25 | 0.2 | 0.2 | 0.15 | 0.2 | 0 | 0 | 0 | 0 | 0 | 0 | 0 | 0 | 0 | 0 | 0 | 0 | 0 | 0 | 0 | 0 | 0 | 0 | 0 | 0 | 0 | 0 | 0 | 1.52 | 13.27656913 | 3.225328437 | 0.140484875 | 8.15 | FCC_BCC | FCC+BCC
CrCuFeMnNi | 0 | 0 | 0.2 | 0.2 | 0.2 | 0.2 | 0.2 | 0 | 0 | 0 | 0 | 0 | 0 | 0 | 0 | 0 | 0 | 0 | 0 | 0 | 0 | 0 | 0 | 0 | 0 | 0 | 0 | 0 | 0 | 0 | 2.72 | 13.38 | 0.92 | 0.14 | 8.4 | FCC_BCC | FCC+BCC
CrCoCuFeNi | 0 | 0.2 | 0.2 | 0.2 | 0.2 | 0.2 | 0 | 0 | 0 | 0 | 0 | 0 | 0 | 0 | 0 | 0 | 0 | 0 | 0 | 0 | 0 | 0 | 0 | 0 | 0 | 0 | 0 | 0 | 0 | 0 | 3.2 | 13.38161053 | 1.033203661 | 0.092217135 | 8.8 | FCC | FCC
CoCrCuFeMn | 0 | 0.2 | 0.2 | 0.2 | 0 | 0.2 | 0.2 | 0 | 0 | 0 | 0 | 0 | 0 | 0 | 0 | 0 | 0 | 0 | 0 | 0 | 0 | 0 | 0 | 0 | 0 | 0 | 0 | 0 | 0 | 0 | 4.16 | 13.38161053 | 3.14703294 | 0.136323146 | 8.2 | FCC_BCC | FCC+BCC
AlCoCrFeNiTi0.5 | 0.181818182 | 0.181818182 | 0.181818182 | 0.181818182 | 0.181818182 | 0 | 0 | 0.090909091 | 0 | 0 | 0 | 0 | 0 | 0 | 0 | 0 | 0 | 0 | 0 | 0 | 0 | 0 | 0 | 0 | 0 | 0 | 0 | 0 | 0 | 0 | -17.92 | 14.7 | 6.12 | 0.13 | 6.91 | BCC | BCC
CoCrFeNiW0.2 | 0 | 0.238095238 | 0.238095238 | 0.238095238 | 0.238095238 | 0 | 0 | 0 | 0 | 0 | 0 | 0 | 0 | 0 | 0.047619048 | 0 | 0 | 0 | 0 | 0 | 0 | 0 | 0 | 0 | 0 | 0 | 0 | 0 | 0 | 0 | -3.537414966 | 12.56917544 | 2.065570286 | 0.148759039 | 8.142857143 | FCC | FCC
CoCrFeNiW0.5 | 0 | 0.222222222 | 0.222222222 | 0.222222222 | 0.222222222 | 0 | 0 | 0 | 0 | 0 | 0 | 0 | 0 | 0 | 0.111111111 | 0 | 0 | 0 | 0 | 0 | 0 | 0 | 0 | 0 | 0 | 0 | 0 | 0 | 0 | 0 | -3.259259259 | 13.14594406 | 3.012227708 | 0.192642444 | 8 | IM | IM
TiZrNbTa | 0 | 0 | 0 | 0 | 0 | 0 | 0 | 0.25 | 0 | 0.25 | 0 | 0.25 | 0 | 0.25 | 0 | 0 | 0 | 0 | 0 | 0 | 0 | 0 | 0 | 0 | 0 | 0 | 0 | 0 | 0 | 0 | 2.5 | 11.53 | 3.75 | 3.92 | 4.5 | BCC | BCC
(TiZrNbTa)95Mo5 | 0 | 0 | 0 | 0 | 0 | 0 | 0 | 0.2375 | 0 | 0.2375 | 0.05 | 0.2375 | 0 | 0.2375 | 0 | 0 | 0 | 0 | 0 | 0 | 0 | 0 | 0 | 0 | 0 | 0 | 0 | 0 | 0 | 0 | 1.26 | 12.6 | 3.96 | 3.81 | 4.575 | BCC | BCC
(TiZrNbTa)90Mo10 | 0 | 0 | 0 | 0 | 0 | 0 | 0 | 0.225 | 0 | 0.225 | 0.1 | 0.225 | 0 | 0.225 | 0 | 0 | 0 | 0 | 0 | 0 | 0 | 0 | 0 | 0 | 0 | 0 | 0 | 0 | 0 | 0 | 0.135 | 13.08 | 4.13 | 3.7 | 4.65 | BCC | BCC
(TiZrNbTa)85Mo15 | 0 | 0 | 0 | 0 | 0 | 0 | 0 | 0.2125 | 0 | 0.2125 | 0.15 | 0.2125 | 0 | 0.2125 | 0 | 0 | 0 | 0 | 0 | 0 | 0 | 0 | 0 | 0 | 0 | 0 | 0 | 0 | 0 | 0 | -0.87 | 13.31194683 | 4.27 | 3.57 | 4.725 | BCC | BCC
MoNbTaTiZr | 0 | 0 | 0 | 0 | 0 | 0 | 0 | 0.2 | 0 | 0.2 | 0.2 | 0.2 | 0 | 0.2 | 0 | 0 | 0 | 0 | 0 | 0 | 0 | 0 | 0 | 0 | 0 | 0 | 0 | 0 | 0 | 0 | -1.76 | 13.38161053 | 4.38 | 3.44 | 4.8 | BCC | BCC
Al9.5Co25Cr8Fe15Ni36Ti6Hf0.5 | 0.095 | 0.25 | 0.08 | 0.15 | 0.36 | 0 | 0 | 0.06 | 0 | 0 | 0 | 0 | 0.005 | 0 | 0 | 0 | 0 | 0 | 0 | 0 | 0 | 0 | 0 | 0 | 0 | 0 | 0 | 0 | 0 | 0 | -14.2653 | 13.46867203 | 5.828183 | 0.126940685 | 8.075 | IM | IM
Co10Cr25Fe20Mn5Ni40 | 0 | 0.1 | 0.25 | 0.2 | 0.4 | 0 | 0.05 | 0 | 0 | 0 | 0 | 0 | 0 | 0 | 0 | 0 | 0 | 0 | 0 | 0 | 0 | 0 | 0 | 0 | 0 | 0 | 0 | 0 | 0 | 0 | -4.76 | 11.76515168 | 1.823651253 | 0.116510729 | 8.35 | FCC | FCC
Co20Cr25Fe10Mn5Ni40 | 0 | 0.2 | 0.25 | 0.1 | 0.4 | 0 | 0.05 | 0 | 0 | 0 | 0 | 0 | 0 | 0 | 0 | 0 | 0 | 0 | 0 | 0 | 0 | 0 | 0 | 0 | 0 | 0 | 0 | 0 | 0 | 0 | -4.84 | 11.76515168 | 1.801258717 | 0.118299408 | 8.45 | FCC | FCC
Fe37.5Ni37.5Cr15Mn10 | 0 | 0 | 0.15 | 0.375 | 0.375 | 0 | 0.1 | 0 | 0 | 0 | 0 | 0 | 0 | 0 | 0 | 0 | 0 | 0 | 0 | 0 | 0 | 0 | 0 | 0 | 0 | 0 | 0 | 0 | 0 | 0 | -4.005 | 10.39680622 | 2.534584435 | 0.118417693 | 8.35 | BCC | BCC
Fe33.5Ni33.5Cr15Mn10Al5Ti3 | 0.05 | 0 | 0.15 | 0.335 | 0.335 | 0 | 0.1 | 0.03 | 0 | 0 | 0 | 0 | 0 | 0 | 0 | 0 | 0 | 0 | 0 | 0 | 0 | 0 | 0 | 0 | 0 | 0 | 0 | 0 | 0 | 0 | -11.27873016 | 12.94078723 | 5.306087331 | 0.132894994 | 7.666666667 | IM | IM
Fe33.5Ni33.5Cr15Mn10Al4Ti4 | 0.04 | 0 | 0.15 | 0.335 | 0.335 | 0 | 0.1 | 0.04 | 0 | 0 | 0 | 0 | 0 | 0 | 0 | 0 | 0 | 0 | 0 | 0 | 0 | 0 | 0 | 0 | 0 | 0 | 0 | 0 | 0 | 0 | -9.7426 | 12.51380718 | 4.78716918 | 0.131911296 | 7.91 | IM | IM
Fe33.5Ni33.5Cr15Mn10Al3Ti5 | 0.03 | 0 | 0.15 | 0.335 | 0.335 | 0 | 0.1 | 0.05 | 0 | 0 | 0 | 0 | 0 | 0 | 0 | 0 | 0 | 0 | 0 | 0 | 0 | 0 | 0 | 0 | 0 | 0 | 0 | 0 | 0 | 0 | -10.0974 | 12.4927989 | 4.853637233 | 0.13300812 | 7.92 | IM | IM
(FeCoNi)86-Al7Ti7 | 0.07 | 0.286666667 | 0 | 0.286666667 | 0.286666667 | 0 | 0 | 0.07 | 0 | 0 | 0 | 0 | 0 | 0 | 0 | 0 | 0 | 0 | 0 | 0 | 0 | 0 | 0 | 0 | 0 | 0 | 0 | 0 | 0 | 0 | -13.91608889 | 12.02945239 | 5.411474587 | 0.133739693 | 7.656666667 | IM | IM
(FeCoNi)86-Al8Ti6 | 0.08 | 0.286666667 | 0 | 0.286666667 | 0.286666667 | 0 | 0 | 0.06 | 0 | 0 | 0 | 0 | 0 | 0 | 0 | 0 | 0 | 0 | 0 | 0 | 0 | 0 | 0 | 0 | 0 | 0 | 0 | 0 | 0 | 0 | -13.68622222 | 12.01753385 | 5.354330012 | 0.132645576 | 7.646666667 | IM | IM
(Fe40Mn40Co10Cr10)98C2.2 | 0 | 0.097804391 | 0.097804391 | 0.391217565 | 0 | 0 | 0.391217565 | 0 | 0 | 0 | 0 | 0 | 0 | 0 | 0 | 0.021956088 | 0 | 0 | 0 | 0 | 0 | 0 | 0 | 0 | 0 | 0 | 0 | 0 | 0 | 0 | -2.716658499 | 10.58348832 | 7.100593467 | 0.189878646 | 7.912175649 | FCC | FCC
(Fe40Mn40Co10Cr10)96.7C3.3 | 0 | 0.0967 | 0.0967 | 0.3868 | 0 | 0 | 0.3868 | 0 | 0 | 0 | 0 | 0 | 0 | 0 | 0 | 0.033 | 0 | 0 | 0 | 0 | 0 | 0 | 0 | 0 | 0 | 0 | 0 | 0 | 0 | 0 | -5.0098336 | 10.80200824 | 8.239192249 | 0.206948439 | 7.868 | FCC | FCC
AlCoCrCuMnTi | 0.142857143 | 0.142857143 | 0.142857143 | 0.142857143 | 0 | 0.142857143 | 0.142857143 | 0.142857143 | 0 | 0 | 0 | 0 | 0 | 0 | 0 | 0 | 0 | 0 | 0 | 0 | 0 | 0 | 0 | 0 | 0 | 0 | 0 | 0 | 0 | 0 | -12.88888889 | 14.8975162 | 6.364112905 | 0.146969385 | 6.666666667 | IM | IM
AlCoCrCuMnFe | 0.142857143 | 0.142857143 | 0.142857143 | 0.142857143 | 0.142857143 | 0.142857143 | 0.142857143 | 0 | 0 | 0 | 0 | 0 | 0 | 0 | 0 | 0 | 0 | 0 | 0 | 0 | 0 | 0 | 0 | 0 | 0 | 0 | 0 | 0 | 0 | 0 | -3.777777778 | 14.8975162 | 5.337100511 | 0.137042167 | 7.333333333 | FCC_BCC | FCC+BCC
Al58.5Mg31.5Zn4.5Cu4.5Si1 | 0.584707646 | 0 | 0 | 0 | 0 | 0.045477261 | 0 | 0 | 0 | 0 | 0 | 0 | 0 | 0 | 0 | 0 | 0.314842579 | 0.044977511 | 0.009995002 | 0 | 0 | 0 | 0 | 0 | 0 | 0 | 0 | 0 | 0 | 0 | -2.7 | 8.34 | 6.19 | 0.16 | 3.46 | IM | IM
Al63Mg27Zn4.5Cu4.5Si1 | 0.629685157 | 0 | 0 | 0 | 0 | 0.045477261 | 0 | 0 | 0 | 0 | 0 | 0 | 0 | 0 | 0 | 0 | 0.269865067 | 0.044977511 | 0.009995002 | 0 | 0 | 0 | 0 | 0 | 0 | 0 | 0 | 0 | 0 | 0 | -2.52 | 8.06 | 5.96 | 0.16 | 3.51 | IM | IM
Al66.7Mg23.3Zn4.5Cu4.5Si1 | 0.666666667 | 0 | 0 | 0 | 0 | 0.045477261 | 0 | 0 | 0 | 0 | 0 | 0 | 0 | 0 | 0 | 0 | 0.232883558 | 0.044977511 | 0.009995002 | 0 | 0 | 0 | 0 | 0 | 0 | 0 | 0 | 0 | 0 | 0 | -2.3 | 7.7 | 5.67 | 0.15 | 3.55 | IM | IM
Al13Co21.74Cr21.74Fe21.74Ni21.74 | 0.13 | 0.2174 | 0.2174 | 0.2174 | 0.2174 | 0 | 0 | 0 | 0 | 0 | 0 | 0 | 0 | 0 | 0 | 0 | 0 | 0 | 0 | 0 | 0 | 0 | 0 | 0 | 0 | 0 | 0 | 0 | 0 | 0 | -9.844 | 13.23 | 4.39 | 0.1145 | 7.56 | FCC_BCC | FCC+BCC
Al13Co21.69Cr21.69Fe21.69Ni21.69C0.25 | 0.13 | 0.2169 | 0.2169 | 0.2169 | 0.2169 | 0 | 0 | 0 | 0 | 0 | 0 | 0 | 0 | 0 | 0 | 0.0025 | 0 | 0 | 0 | 0 | 0 | 0 | 0 | 0 | 0 | 0 | 0 | 0 | 0 | 0 | -10.095 | 15.986 | 5.28 | 0.1144 | 7.55 | FCC_BCC | FCC+BCC
Al16Co21Cr21Fe21Ni21 | 0.16 | 0.21 | 0.21 | 0.21 | 0.21 | 0 | 0 | 0 | 0 | 0 | 0 | 0 | 0 | 0 | 0 | 0 | 0 | 0 | 0 | 0 | 0 | 0 | 0 | 0 | 0 | 0 | 0 | 0 | 0 | 0 | -10.978 | 13.33 | 5.32 | 0.1173 | 7.41 | FCC_BCC | FCC+BCC
Al13Co21Cr21Fe21Ni21Ti3 | 0.13 | 0.21 | 0.21 | 0.21 | 0.21 | 0 | 0 | 0.03 | 0 | 0 | 0 | 0 | 0 | 0 | 0 | 0 | 0 | 0 | 0 | 0 | 0 | 0 | 0 | 0 | 0 | 0 | 0 | 0 | 0 | 0 | -12.07 | 13.97 | 5.49 | 0.1211 | 7.44 | FCC_BCC | FCC+BCC
Al13Co20.94Cr20.94Fe20.94Ni20.94Ti3C0.25 | 0.13 | 0.2094 | 0.2094 | 0.2094 | 0.2094 | 0 | 0 | 0.03 | 0 | 0 | 0 | 0 | 0 | 0 | 0 | 0.0025 | 0 | 0 | 0 | 0 | 0 | 0 | 0 | 0 | 0 | 0 | 0 | 0 | 0 | 0 | -12.4882 | 14.09 | 5.84 | 0.121 | 7.45 | FCC_BCC | FCC+BCC
Al9.38Ni22.66Co22.66Fe22.66Cr22.66 | 0.0938 | 0.2266 | 0.2266 | 0.2266 | 0.2266 | 0 | 0 | 0 | 0 | 0 | 0 | 0 | 0 | 0 | 0 | 0 | 0 | 0 | 0 | 0 | 0 | 0 | 0 | 0 | 0 | 0 | 0 | 0 | 0 | 0 | -9.3819576 | 13.03 | 4.28 | 0.1105 | 7.759 | FCC_BCC | FCC+BCC
Al12.5Ni21.88Co21.88Fe21.88Cr21.88 | 0.125 | 0.2188 | 0.2188 | 0.2188 | 0.2188 | 0 | 0 | 0 | 0 | 0 | 0 | 0 | 0 | 0 | 0 | 0 | 0 | 0 | 0 | 0 | 0 | 0 | 0 | 0 | 0 | 0 | 0 | 0 | 0 | 0 | -9.65 | 13.21 | 4.83 | 0.114 | 7.595 | FCC_BCC | FCC+BCC
Al15.63Ni21.09Co21.09Fe21.09Cr21.09 | 0.156 | 0.2109 | 0.2109 | 0.2109 | 0.2109 | 0 | 0 | 0 | 0 | 0 | 0 | 0 | 0 | 0 | 0 | 0 | 0 | 0 | 0 | 0 | 0 | 0 | 0 | 0 | 0 | 0 | 0 | 0 | 0 | 0 | -10.84 | 13.23 | 5.28 | 0.1315 | 7.428 | FCC_BCC | FCC+BCC
Al21.88Ni19.53Co19.53Fe19.53Cr19.53 | 0.2188 | 0.1953 | 0.1953 | 0.1953 | 0.1953 | 0 | 0 | 0 | 0 | 0 | 0 | 0 | 0 | 0 | 0 | 0 | 0 | 0 | 0 | 0 | 0 | 0 | 0 | 0 | 0 | 0 | 0 | 0 | 0 | 0 | -12.88 | 13.37 | 5.95 | 0.1218 | 7.1 | BCC | BCC
Al25Ni18.75Co18.75Fe18.75Cr18.75 | 0.25 | 0.1875 | 0.1875 | 0.1875 | 0.1875 | 0 | 0 | 0 | 0 | 0 | 0 | 0 | 0 | 0 | 0 | 0 | 0 | 0 | 0 | 0 | 0 | 0 | 0 | 0 | 0 | 0 | 0 | 0 | 0 | 0 | -13.73 | 13.32 | 6.2 | 0.1236 | 6.937 | BCC | BCC
CoCrHf0.1FeNi | 0 | 0.243902 | 0.243902 | 0.243902 | 0.243902 | 0 | 0 | 0 | 0 | 0 | 0 | 0 | 0.0243902 | 0 | 0 | 0 | 0 | 0 | 0 | 0 | 0 | 0 | 0 | 0 | 0 | 0 | 0 | 0 | 0 | 0 | -6.115 | 12.198 | 4.08 | 0.1247 | 8.146 | IM | IM
AlCoCrFeNi2.1 | 0.1639344 | 0.1639344 | 0.1639344 | 0.1639344 | 0.344262 | 0 | 0 | 0 | 0 | 0 | 0 | 0 | 0 | 0 | 0 | 0 | 0 | 0 | 0 | 0 | 0 | 0 | 0 | 0 | 0 | 0 | 0 | 0 | 0 | 0 | -11.94303 | 12.91 | 5.38 | 0.1203752 | 7.704918 | FCC_BCC | FCC+BCC
CoCrFeNiNb0.1 | 0 | 0.243902 | 0.243902 | 0.243902 | 0.243902 | 0 | 0 | 0 | 0 | 0.0243902 | 0 | 0 | 0 | 0 | 0 | 0 | 0 | 0 | 0 | 0 | 0 | 0 | 0 | 0 | 0 | 0 | 0 | 0 | 0 | 0 | -5.42 | 12.198 | 2.26 | 0.1013 | 8.17 | IM | IM
CoCrFeNiNb0.25 | 0 | 0.235294 | 0.235294 | 0.235294 | 0.235294 | 0 | 0 | 0 | 0 | 0.058823 | 0 | 0 | 0 | 0 | 0 | 0 | 0 | 0 | 0 | 0 | 0 | 0 | 0 | 0 | 0 | 0 | 0 | 0 | 0 | 0 | -7.6 | 12.7 | 3.42 | 0.1071 | 8.05 | IM | IM
CoCrFeNiNb0.5 | 0 | 0.222222 | 0.222222 | 0.222222 | 0.222222 | 0 | 0 | 0 | 0 | 0.11111 | 0 | 0 | 0 | 0 | 0 | 0 | 0 | 0 | 0 | 0 | 0 | 0 | 0 | 0 | 0 | 0 | 0 | 0 | 0 | 0 | -10.66 | 13.14 | 4.52 | 0.1144 | 7.88 | IM | IM
CoCrFeNiNb0.8 | 0 | 0.208333 | 0.208333 | 0.208333 | 0.208333 | 0 | 0 | 0 | 0 | 0.166666 | 0 | 0 | 0 | 0 | 0 | 0 | 0 | 0 | 0 | 0 | 0 | 0 | 0 | 0 | 0 | 0 | 0 | 0 | 0 | 0 | -13.43 | 13.35 | 5.32 | 0.1204 | 7.7 | IM | IM
(CoCrFeMnNi)100Mo0 | 0 | 0.2 | 0.2 | 0.2 | 0.2 | 0 | 0.2 | 0 | 0 | 0 | 0 | 0 | 0 | 0 | 0 | 0 | 0 | 0 | 0 | 0 | 0 | 0 | 0 | 0 | 0 | 0 | 0 | 0 | 0 | 0 | -4.16 | 13.38 | 3.26 | 0.1383 | 8 | FCC | FCC
(CoCrFeMnNi)96Mo4 | 0 | 0.192 | 0.192 | 0.192 | 0.192 | 0 | 0.192 | 0 | 0 | 0 | 0.04 | 0 | 0 | 0 | 0 | 0 | 0 | 0 | 0 | 0 | 0 | 0 | 0 | 0 | 0 | 0 | 0 | 0 | 0 | 0 | -4.11 | 14.24 | 3.51 | 0.156 | 7.92 | FCC | FCC
AlCoCr0.3FeNi | 0.232558 | 0.232558 | 0.069767 | 0.232558 | 0.232558 | 0 | 0 | 0 | 0 | 0 | 0 | 0 | 0 | 0 | 0 | 0 | 0 | 0 | 0 | 0 | 0 | 0 | 0 | 0 | 0 | 0 | 0 | 0 | 0 | 0 | -13.32 | 12.82 | 6.09 | 0.1194 | 7.39 | FCC_BCC | FCC+BCC
AlCoCr0.5FeNi | 0.222222222 | 0.222222222 | 0.111111 | 0.222222222 | 0.222222222 | 0 | 0 | 0 | 0 | 0 | 0 | 0 | 0 | 0 | 0 | 0 | 0 | 0 | 0 | 0 | 0 | 0 | 0 | 0 | 0 | 0 | 0 | 0 | 0 | 0 | -13.03 | 13.14 | 5.99 | 0.1201 | 7.33 | FCC_BCC | FCC+BCC
AlCoCr0.7FeNi | 0.2127659 | 0.2127659 | 0.148936 | 0.2127659 | 0.2127659 | 0 | 0 | 0 | 0 | 0 | 0 | 0 | 0 | 0 | 0 | 0 | 0 | 0 | 0 | 0 | 0 | 0 | 0 | 0 | 0 | 0 | 0 | 0 | 0 | 0 | -12.74 | 13.3 | 5.9 | 0.1204 | 7.27 | FCC_BCC | FCC+BCC
NiCoFeCrAl0.70 | 0.148936 | 0.2127 | 0.2127 | 0.2127 | 0.2127 | 0 | 0 | 0 | 0 | 0 | 0 | 0 | 0 | 0 | 0 | 0 | 0 | 0 | 0 | 0 | 0 | 0 | 0 | 0 | 0 | 0 | 0 | 0 | 0 | 0 | -10.57492078 | 13.30577 | 5.1826972 | 0.116392897 | 7.468085106 | FCC_BCC | FCC+BCC
NiCoFeCrAl0.75 | 0.15789 | 0.210526 | 0.210526 | 0.210526 | 0.210526 | 0 | 0 | 0 | 0 | 0 | 0 | 0 | 0 | 0 | 0 | 0 | 0 | 0 | 0 | 0 | 0 | 0 | 0 | 0 | 0 | 0 | 0 | 0 | 0 | 0 | -10.90304709 | 13.32974 | 5.3008117 | 0.117206639 | 7.421052632 | FCC_BCC | FCC+BCC
NiCoFeCrAl1.0 | 0.2 | 0.2 | 0.2 | 0.2 | 0.2 | 0 | 0 | 0 | 0 | 0 | 0 | 0 | 0 | 0 | 0 | 0 | 0 | 0 | 0 | 0 | 0 | 0 | 0 | 0 | 0 | 0 | 0 | 0 | 0 | 0 | -12.32 | 13.37854 | 5.77789 | 0.1205653 | 7.2 | FCC_BCC | FCC+BCC
NiCoFeCrAl1.21 | 0.23224 | 0.191938 | 0.191938 | 0.191938 | 0.191938 | 0 | 0 | 0 | 0 | 0 | 0 | 0 | 0 | 0 | 0 | 0 | 0 | 0 | 0 | 0 | 0 | 0 | 0 | 0 | 0 | 0 | 0 | 0 | 0 | 0 | -11.25 | 13.35 | 6.07 | 0.1226 | 7.03 | FCC_BCC | FCC+BCC
NiCoFeCrAl1.5 | 0.272727 | 0.181818 | 0.181818 | 0.181818 | 0.181818 | 0 | 0 | 0 | 0 | 0 | 0 | 0 | 0 | 0 | 0 | 0 | 0 | 0 | 0 | 0 | 0 | 0 | 0 | 0 | 0 | 0 | 0 | 0 | 0 | 0 | -14.28099174 | 13.25159 | 6.3645658 | 0.12468804 | 6.818181818 | BCC | BCC
Ni2.1CoCrFeAl | 0.163934426 | 0.163934426 | 0.163934426 | 0.163934426 | 0.344262295 | 0 | 0 | 0 | 0 | 0 | 0 | 0 | 0 | 0 | 0 | 0 | 0 | 0 | 0 | 0 | 0 | 0 | 0 | 0 | 0 | 0 | 0 | 0 | 0 | 0 | -11.94 | 12.91 | 5.38 | 0.12 | 7.7 | FCC_BCC | FCC+BCC
NiNb0.1CoCrFe | 0 | 0.2439 | 0.2439 | 0.2439 | 0.2439 | 0 | 0 | 0 | 0 | 0.02439 | 0 | 0 | 0 | 0 | 0 | 0 | 0 | 0 | 0 | 0 | 0 | 0 | 0 | 0 | 0 | 0 | 0 | 0 | 0 | 0 | -5.42 | 12.198 | 2.26 | 0.1013 | 8.17 | IM | IM
NiNb0.5CoCrFe | 0 | 0.22222 | 0.22222 | 0.22222 | 0.22222 | 0 | 0 | 0 | 0 | 0.11111 | 0 | 0 | 0 | 0 | 0 | 0 | 0 | 0 | 0 | 0 | 0 | 0 | 0 | 0 | 0 | 0 | 0 | 0 | 0 | 0 | -10.66 | 13.14 | 4.52 | 0.1144 | 7.88 | IM | IM
NiNb0.25CoCrFe | 0 | 0.23529 | 0.23529 | 0.23529 | 0.23529 | 0 | 0 | 0 | 0 | 0.058823 | 0 | 0 | 0 | 0 | 0 | 0 | 0 | 0 | 0 | 0 | 0 | 0 | 0 | 0 | 0 | 0 | 0 | 0 | 0 | 0 | -7.640138408 | 12.70837022 | 3.422566258 | 0.107142824 | 8.058823529 | IM | IM
NiNb0.8CoCrFe | 0 | 0.20833 | 0.20833 | 0.20833 | 0.20833 | 0 | 0 | 0 | 0 | 0.16666 | 0 | 0 | 0 | 0 | 0 | 0 | 0 | 0 | 0 | 0 | 0 | 0 | 0 | 0 | 0 | 0 | 0 | 0 | 0 | 0 | -13.43 | 13.35 | 5.32 | 0.1204 | 7.7 | IM | IM
Ni2.1AlCoCrFe | 0.163934426 | 0.163934426 | 0.163934426 | 0.163934426 | 0.344262295 | 0 | 0 | 0 | 0 | 0 | 0 | 0 | 0 | 0 | 0 | 0 | 0 | 0 | 0 | 0 | 0 | 0 | 0 | 0 | 0 | 0 | 0 | 0 | 0 | 0 | -11.94 | 12.91 | 5.38 | 0.12 | 7.7 | FCC_BCC | FCC+BCC
AlCoCrFeNiTi0.6 | 0.17857 | 0.17857 | 0.17857 | 0.17857 | 0.17857 | 0 | 0 | 0.10714 | 0 | 0 | 0 | 0 | 0 | 0 | 0 | 0 | 0 | 0 | 0 | 0 | 0 | 0 | 0 | 0 | 0 | 0 | 0 | 0 | 0 | 0 | -18.77 | 14.77 | 6.84 | 0.1356 | 6.85 | IM | FCC+BCC+C14-C15 Laves
AlCoCrFeNiTi0.8 | 0.172413 | 0.172413 | 0.172413 | 0.172413 | 0.172413 | 0 | 0 | 0.0862068 | 0 | 0 | 0 | 0 | 0 | 0 | 0 | 0 | 0 | 0 | 0 | 0 | 0 | 0 | 0 | 0 | 0 | 0 | 0 | 0 | 0 | 0 | -16.11 | 14.35 | 8.7 | 0.1574 | 6.55 | IM | FCC+BCC+C14-C15 Laves
AlFeCrCoNi | 0 | 0.2 | 0.2 | 0.2 | 0.2 | 0 | 0 | 0 | 0 | 0 | 0 | 0 | 0 | 0 | 0 | 0 | 0 | 0 | 0 | 0 | 0 | 0 | 0 | 0 | 0 | 0 | 0 | 0 | 0 | 0 | -12.32 | 13.38 | 5.25 | 0.12 | 7.2 | BCC | BCC
Al0.25FeCrCoNi | 0.058823 | 0.2359 | 0.2359 | 0.2359 | 0.2359 | 0 | 0 | 0 | 0 | 0 | 0 | 0 | 0 | 0 | 0 | 0 | 0 | 0 | 0 | 0 | 0 | 0 | 0 | 0 | 0 | 0 | 0 | 0 | 0 | 0 | -6.75432526 | 12.70545 | 3.4780138 | 0.106026046 | 7.941176471 | FCC | FCC
Al0.5FeCrCoNi | 0.1111 | 0.222 | 0.222 | 0.222 | 0.222 | 0 | 0 | 0 | 0 | 0 | 0 | 0 | 0 | 0 | 0 | 0 | 0 | 0 | 0 | 0 | 0 | 0 | 0 | 0 | 0 | 0 | 0 | 0 | 0 | 0 | -9.09 | 13.15 | 4.22 | 0.11 | 7.67 | FCC_BCC | FCC+BCC
Al0.75FeCrCoNi | 0.15889 | 0.21186 | 0.21186 | 0.21186 | 0.21186 | 0 | 0 | 0 | 0 | 0 | 0 | 0 | 0 | 0 | 0 | 0 | 0 | 0 | 0 | 0 | 0 | 0 | 0 | 0 | 0 | 0 | 0 | 0 | 0 | 0 | -11.04 | 13.36 | 5.32 | 0.1181 | 7.46 | FCC_BCC | FCC+BCC
Al1.0FeCrCoNi | 0.2 | 0.2 | 0.2 | 0.2 | 0.2 | 0 | 0 | 0 | 0 | 0 | 0 | 0 | 0 | 0 | 0 | 0 | 0 | 0 | 0 | 0 | 0 | 0 | 0 | 0 | 0 | 0 | 0 | 0 | 0 | 0 | -12.32 | 13.38 | 5.25 | 0.12 | 7.2 | BCC | BCC
Al1.5FeCrCoNi | 0.27272 | 0.181818 | 0.181818 | 0.181818 | 0.181818 | 0 | 0 | 0 | 0 | 0 | 0 | 0 | 0 | 0 | 0 | 0 | 0 | 0 | 0 | 0 | 0 | 0 | 0 | 0 | 0 | 0 | 0 | 0 | 0 | 0 | -22.72189349 | 14.78166 | 7.291623 | 0.140046484 | 6.384615385 | FCC | FCC
Al0.8CrFeCoNi | 0.16666 | 0.208333 | 0.208333 | 0.208333 | 0.208333 | 0 | 0 | 0 | 0 | 0 | 0 | 0 | 0 | 0 | 0 | 0 | 0 | 0 | 0 | 0 | 0 | 0 | 0 | 0 | 0 | 0 | 0 | 0 | 0 | 0 | -11.21527778 | 13.34835 | 5.4103646 | 0.117968922 | 7.375 | FCC_BCC | FCC+BCC
Al0.6CrFeCoNi | 0.13043 | 0.21739 | 0.21739 | 0.21739 | 0.21739 | 0 | 0 | 0 | 0 | 0 | 0 | 0 | 0 | 0 | 0 | 0 | 0 | 0 | 0 | 0 | 0 | 0 | 0 | 0 | 0 | 0 | 0 | 0 | 0 | 0 | -9.86 | 13.24 | 4.91 | 0.1146 | 7.56 | FCC | FCC
Al0.15CrFe1·5Ni0·5 | 0.047619 | 0 | 0.31746 | 0.47619 | 0.15873 | 0 | 0 | 0 | 0 | 0 | 0 | 0 | 0 | 0 | 0 | 0 | 0 | 0 | 0 | 0 | 0 | 0 | 0 | 0 | 0 | 0 | 0 | 0 | 0 | 0 | -4.887881 | 9.6 | 3.198227 | 0.09908373 | 7.444444 | BCC | BCC
Al0.2CrFe1·5Ni0·5 | 0.0625 | 0 | 0.3125 | 0.46875 | 0.15625 | 0 | 0 | 0 | 0 | 0 | 0 | 0 | 0 | 0 | 0 | 0 | 0 | 0 | 0 | 0 | 0 | 0 | 0 | 0 | 0 | 0 | 0 | 0 | 0 | 0 | -5.46875 | 9.82 | 3.623825 | 0.1004968 | 7.375 | BCC | BCC
Al0.3CrFe1·5Ni0·5 | 0.090909 | 0 | 0.30303 | 0.454545 | 0.151515 | 0 | 0 | 0 | 0 | 0 | 0 | 0 | 0 | 0 | 0 | 0 | 0 | 0 | 0 | 0 | 0 | 0 | 0 | 0 | 0 | 0 | 0 | 0 | 0 | 0 | -6.519743 | 10.17 | 4.28158 | 0.1029545 | 7.242424 | IM | IM
Al0.4CrFe1·5Ni0·5 | 0.117647 | 0 | 0.294117 | 0.441176 | 0.147058 | 0 | 0 | 0 | 0 | 0 | 0 | 0 | 0 | 0 | 0 | 0 | 0 | 0 | 0 | 0 | 0 | 0 | 0 | 0 | 0 | 0 | 0 | 0 | 0 | 0 | -7.439446 | 10.42914 | 4.777296 | 0.1049963 | 7.117647 | IM | IM
AlCrFe2Ni2 | 0.16666 | 0 | 0.16666 | 0.333333 | 0.333333 | 0 | 0 | 0 | 0 | 0 | 0 | 0 | 0 | 0 | 0 | 0 | 0 | 0 | 0 | 0 | 0 | 0 | 0 | 0 | 0 | 0 | 0 | 0 | 0 | 0 | -11.11111 | 11.05288 | 5.478657 | 0.1163925 | 7.5 | IM | IM
AlCrFeNi | 0.25 | 0 | 0.25 | 0.25 | 0.25 | 0 | 0 | 0 | 0 | 0 | 0 | 0 | 0 | 0 | 0 | 0 | 0 | 0 | 0 | 0 | 0 | 0 | 0 | 0 | 0 | 0 | 0 | 0 | 0 | 0 | -13.25 | 11.52364 | 6.260026 | 0.1221423 | 6.75 | BCC | BCC
AlCuNiTi | 0.25 | 0 | 0 | 0 | 0.25 | 0.25 | 0 | 0.25 | 0 | 0 | 0 | 0 | 0 | 0 | 0 | 0 | 0 | 0 | 0 | 0 | 0 | 0 | 0 | 0 | 0 | 0 | 0 | 0 | 0 | 0 | -23.25 | 11.52364 | 6.924399 | 0.1668832 | 7 | FCC | FCC
CoCrCuFe | 0 | 0.25 | 0.25 | 0.25 | 0 | 0.25 | 0 | 0 | 0 | 0 | 0 | 0 | 0 | 0 | 0 | 0 | 0 | 0 | 0 | 0 | 0 | 0 | 0 | 0 | 0 | 0 | 0 | 0 | 0 | 0 | 6.25 | 11.52364 | 1.110589 | 0.09443913 | 8.5 | FCC | FCC
CoCr2FeNi | 0 | 0.2 | 0.4 | 0.2 | 0.2 | 0 | 0 | 0 | 0 | 0 | 0 | 0 | 0 | 0 | 0 | 0 | 0 | 0 | 0 | 0 | 0 | 0 | 0 | 0 | 0 | 0 | 0 | 0 | 0 | 0 | -4.32 | 11.07381 | 0.2795958 | 0.1075918 | 7.8 | FCC | FCC
CoCuFeNi | 0 | 0.25 | 0 | 0.25 | 0.25 | 0.25 | 0 | 0 | 0 | 0 | 0 | 0 | 0 | 0 | 0 | 0 | 0 | 0 | 0 | 0 | 0 | 0 | 0 | 0 | 0 | 0 | 0 | 0 | 0 | 0 | 5 | 11.52364 | 1.140379 | 0.03082207 | 9.5 | FCC | FCC
CoFeNiTiAl | 0.2 | 0.2 | 0 | 0.2 | 0.2 | 0 | 0 | 0.2 | 0 | 0 | 0 | 0 | 0 | 0 | 0 | 0 | 0 | 0 | 0 | 0 | 0 | 0 | 0 | 0 | 0 | 0 | 0 | 0 | 0 | 0 | -26.4 | 13.37854 | 7.4619991 | 0.150013333 | 6.8 | BCC | BCC
CoFeNiTiV | 0 | 0.2 | 0 | 0.2 | 0.2 | 0 | 0 | 0.2 | 0.2 | 0 | 0 | 0 | 0 | 0 | 0 | 0 | 0 | 0 | 0 | 0 | 0 | 0 | 0 | 0 | 0 | 0 | 0 | 0 | 0 | 0 | -19.84 | 13.38 | 6.44 | 0.1463 | 7.2 | BCC | BCC
CoFeNiTiCu | 0 | 0.2 | 0 | 0.2 | 0.2 | 0.2 | 0 | 0.2 | 0 | 0 | 0 | 0 | 0 | 0 | 0 | 0 | 0 | 0 | 0 | 0 | 0 | 0 | 0 | 0 | 0 | 0 | 0 | 0 | 0 | 0 | -11.04 | 13.38 | 6.49 | 0.1387 | 8.4 | FCC | FCC
CoFeNiTiCr | 0 | 0.2 | 0.2 | 0.2 | 0.2 | 0 | 0 | 0.2 | 0 | 0 | 0 | 0 | 0 | 0 | 0 | 0 | 0 | 0 | 0 | 0 | 0 | 0 | 0 | 0 | 0 | 0 | 0 | 0 | 0 | 0 | -16.32 | 13.38 | 6.68 | 0.1415 | 7.4 | FCC | FCC
CoFeNi | 0 | 0.33333 | 0 | 0.33333 | 0.33333 | 0 | 0 | 0 | 0 | 0 | 0 | 0 | 0 | 0 | 0 | 0 | 0 | 0 | 0 | 0 | 0 | 0 | 0 | 0 | 0 | 0 | 0 | 0 | 0 | 0 | -1.33 | 9.13 | 0.75 | 0.03 | 9 | FCC | FCC
AlCrFeNiMo | 0.2 | 0 | 0.2 | 0.2 | 0.2 | 0 | 0 | 0 | 0 | 0 | 0.2 | 0 | 0 | 0 | 0 | 0 | 0 | 0 | 0 | 0 | 0 | 0 | 0 | 0 | 0 | 0 | 0 | 0 | 0 | 0 | -10.72 | 13.37854 | 7.257447 | 0.1962244 | 6.6 | IM | BCC+IM
AlCoCrCuFeNiV | 0.142857 | 0.142857 | 0.142857 | 0.142857 | 0.142857 | 0.142857 | 0 | 0 | 0.142857 | 0 | 0 | 0 | 0 | 0 | 0 | 0 | 0 | 0 | 0 | 0 | 0 | 0 | 0 | 0 | 0 | 0 | 0 | 0 | 0 | 0 | -7.755102 | 16.17548 | 4.954077 | 0.124998 | 7.428571 | FCC_BCC | FCC+BCC
Al0.5CoCrCuFeNiV1.2 | 0.07462 | 0.149253 | 0.149253 | 0.149253 | 0.149253 | 0.149253 | 0 | 0 | 0.1791 | 0 | 0 | 0 | 0 | 0 | 0 | 0 | 0 | 0 | 0 | 0 | 0 | 0 | 0 | 0 | 0 | 0 | 0 | 0 | 0 | 0 | -5.729561 | 15.96991 | 4.006161 | 0.1219349 | 7.686567 | BCC | BCC
Al0.5CoCrCuFeNiV1.4 | 0.072463 | 0.14492 | 0.14492 | 0.14492 | 0.14492 | 0.14492 | 0 | 0 | 0.202898 | 0 | 0 | 0 | 0 | 0 | 0 | 0 | 0 | 0 | 0 | 0 | 0 | 0 | 0 | 0 | 0 | 0 | 0 | 0 | 0 | 0 | -6.141567 | 15.9059 | 3.976216 | 0.1228392 | 7.608696 | BCC | BCC
Al0.5CoCrCuFeNiV1.6 | 0.070422 | 0.14084 | 0.14084 | 0.14084 | 0.14084 | 0.14084 | 0 | 0 | 0.22535 | 0 | 0 | 0 | 0 | 0 | 0 | 0 | 0 | 0 | 0 | 0 | 0 | 0 | 0 | 0 | 0 | 0 | 0 | 0 | 0 | 0 | -6.498711 | 15.81872 | 3.946089 | 0.1235421 | 7.535211 | BCC | BCC
Al0.5CoCrCuFeNiV1.8 | 0.06849 | 0.13698 | 0.13698 | 0.13698 | 0.13698 | 0.13698 | 0 | 0 | 0.24657 | 0 | 0 | 0 | 0 | 0 | 0 | 0 | 0 | 0 | 0 | 0 | 0 | 0 | 0 | 0 | 0 | 0 | 0 | 0 | 0 | 0 | -6.808032 | 15.71419 | 3.915914 | 0.1240744 | 7.465753 | BCC | BCC
Al0.5CoCrCuFeNiV2.0 | 0.06666 | 0.13333 | 0.13333 | 0.13333 | 0.13333 | 0.13333 | 0 | 0 | 0.266666 | 0 | 0 | 0 | 0 | 0 | 0 | 0 | 0 | 0 | 0 | 0 | 0 | 0 | 0 | 0 | 0 | 0 | 0 | 0 | 0 | 0 | -7.075556 | 15.59662 | 3.885799 | 0.1244615 | 7.4 | BCC | BCC
AlCoCrCuNiTiY0.5 | 0.153846 | 0.153846 | 0.153846 | 0 | 0.153846 | 0.153846 | 0 | 0.153846 | 0 | 0 | 0 | 0 | 0 | 0 | 0 | 0 | 0 | 0 | 0 | 0 | 0 | 0 | 0 | 0 | 0 | 0 | 0 | 0.12307 | 0 | 0 | -18.31953 | 16.00267 | 11.45932 | 0.2024641 | 6.846154 | IM | IM
AlCoCrCuNiTiY0.8 | 0.1470588 | 0.1470588 | 0.1470588 | 0 | 0.1470588 | 0.1470588 | 0 | 0.1470588 | 0 | 0 | 0 | 0 | 0 | 0 | 0 | 0 | 0 | 0 | 0 | 0 | 0 | 0 | 0 | 0 | 0 | 0 | 0 | 0.117647 | 0 | 0 | -18.99654 | 16.15274 | 12.88764 | 0.2219838 | 6.676471 | IM | IM
AlCoCrCuNiTiY | 0.142857 | 0.142857 | 0.142857 | 0 | 0.142857 | 0.142857 | 0 | 0.142857 | 0 | 0 | 0 | 0 | 0 | 0 | 0 | 0 | 0 | 0 | 0 | 0 | 0 | 0 | 0 | 0 | 0 | 0 | 0 | 0.142857 | 0 | 0 | -19.34694 | 16.17548 | 13.58694 | 0.2322472 | 6.571429 | IM | IM
AlCoFeNiTiVZr | 0.142857 | 0.142857 | 0 | 0.142857 | 0.142857 | 0 | 0 | 0.142857 | 0.142857 | 0 | 0 | 0.142857 | 0 | 0 | 0 | 0 | 0 | 0 | 0 | 0 | 0 | 0 | 0 | 0 | 0 | 0 | 0 | 0 | 0 | 0 | -31.42857 | 16.17548 | 9.413297 | 0.1944852 | 6.142857 | BCC | BCC
AlCoCuFeNbNi | 0 | 0 | 0.2 | 0 | 0 | 0 | 0 | 0.2 | 0 | 0.2 | 0.1 | 0.2 | 0 | 0.1 | 0 | 0 | 0 | 0 | 0 | 0 | 0 | 0 | 0 | 0 | 0 | 0 | 0 | 0 | 0 | 0 | -13.22222 | 14.89409 | 6.4001 | 0.1320879 | 7.666667 | IM | IM
CrMo0.5NbTa0.5TiZr | 0 | 0 | 0 | 0 | 0 | 0 | 0 | 0 | 0 | 0 | 0 | 0 | 0 | 0 | 0 | 0 | 0 | 0 | 0 | 0 | 0 | 0 | 0 | 0 | 0 | 0 | 0 | 0 | 0 | 0 | -4.92 | 14.5309 | 7.856684 | 0.219809 | 4.9 | IM | BCC+IM
Al11.1(CoCrCuFeMnNiTiV)88.9 | 0.111 | 0.111125 | 0.111125 | 0.111125 | 0.111125 | 0.111125 | 0.111125 | 0.111125 | 0.111125 | 0 | 0 | 0 | 0 | 0 | 0 | 0 | 0 | 0 | 0 | 0 | 0 | 0 | 0 | 0 | 0 | 0 | 0 | 0 | 0 | 0 | -12.73 | 18.26 | 4.7 | 0.1457 | 7 | FCC_BCC | FCC+BCC
Al20(CoCrCuFeMnNiTiV)80 | 0.2 | 0.1 | 0.1 | 0.1 | 0.1 | 0.1 | 0.1 | 0.1 | 0.1 | 0 | 0 | 0 | 0 | 0 | 0 | 0 | 0 | 0 | 0 | 0 | 0 | 0 | 0 | 0 | 0 | 0 | 0 | 0 | 0 | 0 | -15.44 | 17.99 | 4.46 | 0.1423 | 6.6 | BCC | BCC
Al40(CoCrCuFeMnNiTiV)60 | 0.4 | 0.075 | 0.075 | 0.075 | 0.075 | 0.075 | 0.075 | 0.075 | 0.075 | 0 | 0 | 0 | 0 | 0 | 0 | 0 | 0 | 0 | 0 | 0 | 0 | 0 | 0 | 0 | 0 | 0 | 0 | 0 | 0 | 0 | -18.28 | 15.96 | 4.17 | 0.1309 | 5.7 | IM | IM+BCC
Cu75Mn75Ni75Zn25 | 0 | 0 | 0 | 0 | 0.25 | 0.25 | 0.25 | 0 | 0 | 0 | 0 | 0 | 0 | 0 | 0 | 0 | 0 | 0.25 | 0 | 0 | 0 | 0 | 0 | 0 | 0 | 0 | 0 | 0 | 0 | 0 | -3.5 | 11.52 | 4.44 | 0.1565 | 8.75 | FCC | FCC
Cu80Mn80Ni80Zn20 | 0 | 0 | 0 | 0 | 0.2666 | 0.2666 | 0.2666 | 0 | 0 | 0 | 0 | 0 | 0 | 0 | 0 | 0 | 0 | 0.2 | 0 | 0 | 0 | 0 | 0 | 0 | 0 | 0 | 0 | 0 | 0 | 0 | -2.985 | 11.46 | 4.33 | 0.1593 | 9.93 | FCC | FCC
Cu90Mn90Ni90Al10 | 0.1 | 0 | 0 | 0 | 0.3 | 0.3 | 0.3 | 0 | 0 | 0 | 0 | 0 | 0 | 0 | 0 | 0 | 0 | 0 | 0 | 0 | 0 | 0 | 0 | 0 | 0 | 0 | 0 | 0 | 0 | 0 | -1.928571429 | 10.08688 | 3.8611589 | 0.167619513 | 9.107142857 | IM | FCC+Im
Cu90Mn90Ni90Sn10 | 0 | 0 | 0 | 0 | 0.3 | 0.3 | 0.3 | 0 | 0 | 0 | 0 | 0 | 0 | 0 | 0 | 0 | 0 | 0 | 0 | 0 | 0 | 0 | 0.1 | 0 | 0 | 0 | 0 | 0 | 0 | 0 | -0.183673469 | 10.08688 | 5.7141125 | 0.167499619 | 9.142857143 | IM | FCC+Im
Cu95Mn95Ni95Al5 | 0.05 | 0 | 0 | 0 | 0.3166 | 0.3166 | 0.3166 | 0 | 0 | 0 | 0 | 0 | 0 | 0 | 0 | 0 | 0 | 0 | 0 | 0 | 0 | 0 | 0 | 0 | 0 | 0 | 0 | 0 | 0 | 0 | -0.948870392 | 9.698838 | 3.6206504 | 0.167534847 | 9.224137931 | IM | FCC
Cu95Mn95Ni95Sn5 | 0 | 0 | 0 | 0 | 0.3166 | 0.3166 | 0.3166 | 0 | 0 | 0 | 0 | 0 | 0 | 0 | 0 | 0 | 0 | 0 | 0 | 0 | 0 | 0 | 0.05 | 0 | 0 | 0 | 0 | 0 | 0 | 0 | -0.090368609 | 9.698838 | 4.6830693 | 0.16747584 | 9.24137931 | IM | FCC_Im
Ti0.25NbMoTaW | 0 | 0 | 0 | 0 | 0 | 0 | 0 | 0.05882 | 0 | 0.23529 | 0.23529 | 0 | 0 | 0.23529 | 0.23529 | 0 | 0 | 0 | 0 | 0 | 0 | 0 | 0 | 0 | 0 | 0 | 0 | 0 | 0 | 0 | -6.14532872 | 12.70837022 | 2.48584137 | 0.363138949 | 5.411764706 | BCC | BCC
Ti0.75NbMoTaW | 0 | 0 | 0 | 0 | 0 | 0 | 0 | 0.15789 | 0 | 0.210526 | 0.210526 | 0 | 0 | 0.210526 | 0.210526 | 0 | 0 | 0 | 0 | 0 | 0 | 0 | 0 | 0 | 0 | 0 | 0 | 0 | 0 | 0 | -2.703601108 | 13.33280622 | 3.745276683 | 0.245168267 | 5.052631579 | BCC | BCC
AlCrFeNiMo0.5Ti0.25 | 0.210526 | 0 | 0.210526 | 0.210526 | 0.210526 | 0 | 0 | 0.052631 | 0 | 0 | 0.10526 | 0 | 0 | 0 | 0 | 0 | 0 | 0 | 0 | 0 | 0 | 0 | 0 | 0 | 0 | 0 | 0 | 0 | 0 | 0 | -14.67 | 14.16 | 6.52 | 0.1772 | 6.53 | IM | BCC_Im
AlCrFeNiMo0.5Ti0.4 | 0.204081 | 0 | 0.204081 | 0.204081 | 0.204081 | 0 | 0 | 0.081632 | 0 | 0 | 0.10204 | 0 | 0 | 0 | 0 | 0 | 0 | 0 | 0 | 0 | 0 | 0 | 0 | 0 | 0 | 0 | 0 | 0 | 0 | 0 | -16.05 | 14.42 | 6.71 | 0.1795 | 6.45 | IM | BCC_Im
AlCrFeNiMo0.5Ti0.5 | 0.2 | 0 | 0.2 | 0.2 | 0.2 | 0 | 0 | 0.1 | 0 | 0 | 0.1 | 0 | 0 | 0 | 0 | 0 | 0 | 0 | 0 | 0 | 0 | 0 | 0 | 0 | 0 | 0 | 0 | 0 | 0 | 0 | -16.88 | 14.53 | 6.81 | 0.1807 | 6.4 | IM | BCC_Im
AlCrFeNiMo0.5Ti0.6 | 0.19607 | 0 | 0.19607 | 0.19607 | 0.19607 | 0 | 0 | 0.117647 | 0 | 0 | 0.09803 | 0 | 0 | 0 | 0 | 0 | 0 | 0 | 0 | 0 | 0 | 0 | 0 | 0 | 0 | 0 | 0 | 0 | 0 | 0 | -17.62 | 14.61 | 6.9 | 0.1818 | 6.35 | IM | BCC_Im
AlCrFeNiMo0.5Ti0.75 | 0.19047 | 0 | 0.19047 | 0.19047 | 0.19047 | 0 | 0 | 0.142857 | 0 | 0 | 0.09523 | 0 | 0 | 0 | 0 | 0 | 0 | 0 | 0 | 0 | 0 | 0 | 0 | 0 | 0 | 0 | 0 | 0 | 0 | 0 | -18.61 | 14.67 | 7 | 0.1831 | 6.29 | IM | BCC_Im
Al0.25CoCrFeNi | 0.05882 | 0.23529 | 0.23529 | 0.23529 | 0.23529 | 0 | 0 | 0 | 0 | 0 | 0 | 0 | 0 | 0 | 0 | 0 | 0 | 0 | 0 | 0 | 0 | 0 | 0 | 0 | 0 | 0 | 0 | 0 | 0 | 0 | -6.754325 | 12.70545 | 3.478014 | 0.106026 | 7.941176 | FCC | FCC
Al0.375CoCrFeNi | 0.085714 | 0.22857 | 0.22857 | 0.22857 | 0.22857 | 0 | 0 | 0 | 0 | 0 | 0 | 0 | 0 | 0 | 0 | 0 | 0 | 0 | 0 | 0 | 0 | 0 | 0 | 0 | 0 | 0 | 0 | 0 | 0 | 0 | -7.993469 | 12.96739 | 4.117134 | 0.1095654 | 7.8 | FCC | FCC
Al0.5CoCrFeNi | 0.11111 | 0.2222 | 0.2222 | 0.2222 | 0.2222 | 0 | 0 | 0 | 0 | 0 | 0 | 0 | 0 | 0 | 0 | 0 | 0 | 0 | 0 | 0 | 0 | 0 | 0 | 0 | 0 | 0 | 0 | 0 | 0 | 0 | -9.08642 | 13.14292 | 4.602315 | 0.1125463 | 7.666667 | FCC_BCC | FCC+BCC
Al0.75CoCrFeNi | 0.15789 | 0.210526 | 0.210526 | 0.210526 | 0.210526 | 0 | 0 | 0 | 0 | 0 | 0 | 0 | 0 | 0 | 0 | 0 | 0 | 0 | 0 | 0 | 0 | 0 | 0 | 0 | 0 | 0 | 0 | 0 | 0 | 0 | -10.90305 | 13.32974 | 5.300812 | 0.1172066 | 7.421053 | FCC_BCC | FCC+BCC
Al0.875CoCrFeNi | 0.17948 | 0.205128 | 0.205128 | 0.205128 | 0.205128 | 0 | 0 | 0 | 0 | 0 | 0 | 0 | 0 | 0 | 0 | 0 | 0 | 0 | 0 | 0 | 0 | 0 | 0 | 0 | 0 | 0 | 0 | 0 | 0 | 0 | -11.65549 | 13.36731 | 5.560415 | 0.119023 | 7.307692 | BCC | BCC
Al1.25CoCrFeNi | 0.238095 | 0.190476 | 0.190476 | 0.190476 | 0.190476 | 0 | 0 | 0 | 0 | 0 | 0 | 0 | 0 | 0 | 0 | 0 | 0 | 0 | 0 | 0 | 0 | 0 | 0 | 0 | 0 | 0 | 0 | 0 | 0 | 0 | -13.42404 | 13.34247 | 6.117619 | 0.1229789 | 7 | BCC | BCC
Al1.5CoCrFeNi | 0.272727 | 0.181818 | 0.181818 | 0.181818 | 0.181818 | 0 | 0 | 0 | 0 | 0 | 0 | 0 | 0 | 0 | 0 | 0 | 0 | 0 | 0 | 0 | 0 | 0 | 0 | 0 | 0 | 0 | 0 | 0 | 0 | 0 | -14.28099 | 13.25159 | 6.364566 | 0.124688 | 6.818182 | BCC | BCC
FeCoNiCrAl2 | 0.333333 | 0.16666 | 0.16666 | 0.16666 | 0.16666 | 0 | 0 | 0 | 0 | 0 | 0 | 0 | 0 | 0 | 0 | 0 | 0 | 0 | 0 | 0 | 0 | 0 | 0 | 0 | 0 | 0 | 0 | 0 | 0 | 0 | -15.44444 | 12.97349 | 6.678015 | 0.1266228 | 6.5 | BCC | BCC
FeCoNiCrMnAl | 0.16666 | 0.16666 | 0.16666 | 0.16666 | 0.16666 | 0 | 0.16666 | 0 | 0 | 0 | 0 | 0 | 0 | 0 | 0 | 0 | 0 | 0 | 0 | 0 | 0 | 0 | 0 | 0 | 0 | 0 | 0 | 0 | 0 | 0 | -11.88 | 14.89 | 5.56 | 0.139 | 7.166 | FCC | FCC
(FeCoNiCrMn)98Al2 | 0.02 | 0.196 | 0.196 | 0.196 | 0.196 | 0 | 0.196 | 0 | 0 | 0 | 0 | 0 | 0 | 0 | 0 | 0 | 0 | 0 | 0 | 0 | 0 | 0 | 0 | 0 | 0 | 0 | 0 | 0 | 0 | 0 | -5.26 | 13.92 | 3.7 | 0.1387 | 7.9 | FCC | FCC
(FeCoNiCrMn)97Al3 | 0.03 | 0.194 | 0.194 | 0.194 | 0.194 | 0 | 0.194 | 0 | 0 | 0 | 0 | 0 | 0 | 0 | 0 | 0 | 0 | 0 | 0 | 0 | 0 | 0 | 0 | 0 | 0 | 0 | 0 | 0 | 0 | 0 | -5.799 | 14.1 | 3.89 | 0.1388 | 7.85 | FCC | FCC
(FeCoNiCrMn)96Al4 | 0.04 | 0.192 | 0.192 | 0.192 | 0.192 | 0 | 0.192 | 0 | 0 | 0 | 0 | 0 | 0 | 0 | 0 | 0 | 0 | 0 | 0 | 0 | 0 | 0 | 0 | 0 | 0 | 0 | 0 | 0 | 0 | 0 | -6.32 | 14.24 | 4.07 | 0.1389 | 7.8 | FCC | FCC
(FeCoNiCrMn)92Al8 | 0.08 | 0.184 | 0.184 | 0.184 | 0.184 | 0 | 0.184 | 0 | 0 | 0 | 0 | 0 | 0 | 0 | 0 | 0 | 0 | 0 | 0 | 0 | 0 | 0 | 0 | 0 | 0 | 0 | 0 | 0 | 0 | 0 | -8.29 | 14.62 | 4.66 | 0.1393 | 7.6 | FCC_BCC | FCC+BCC
(FeCoNiCrMn)91Al9 | 0.09 | 0.182 | 0.182 | 0.182 | 0.182 | 0 | 0.182 | 0 | 0 | 0 | 0 | 0 | 0 | 0 | 0 | 0 | 0 | 0 | 0 | 0 | 0 | 0 | 0 | 0 | 0 | 0 | 0 | 0 | 0 | 0 | -8.75 | 14.69 | 4.79 | 0.13933 | 7.55 | FCC_BCC | FCC+BCC
(FeCoNiCrMn)90Al10 | 0.1 | 0.18 | 0.18 | 0.18 | 0.18 | 0 | 0.18 | 0 | 0 | 0 | 0 | 0 | 0 | 0 | 0 | 0 | 0 | 0 | 0 | 0 | 0 | 0 | 0 | 0 | 0 | 0 | 0 | 0 | 0 | 0 | -9.2 | 14.74 | 4.916 | 0.13936 | 7.5 | FCC_BCC | FCC+BCC
(FeCoNiCrMn)89Al11 | 0.11 | 0.178 | 0.178 | 0.178 | 0.178 | 0 | 0.178 | 0 | 0 | 0 | 0 | 0 | 0 | 0 | 0 | 0 | 0 | 0 | 0 | 0 | 0 | 0 | 0 | 0 | 0 | 0 | 0 | 0 | 0 | 0 | -9.63 | 14.79 | 5.03 | 0.13936 | 7.45 | FCC_BCC | FCC+BCC
(FeCoNiCrMn)88Al12 | 0.12 | 0.176 | 0.176 | 0.176 | 0.176 | 0 | 0.176 | 0 | 0 | 0 | 0 | 0 | 0 | 0 | 0 | 0 | 0 | 0 | 0 | 0 | 0 | 0 | 0 | 0 | 0 | 0 | 0 | 0 | 0 | 0 | -10.06 | 14.82 | 5.13 | 0.13934 | 7.4 | FCC_BCC | FCC+BCC
(FeCoNiCrMn)87Al13 | 0.13 | 0.174 | 0.174 | 0.174 | 0.174 | 0 | 0.174 | 0 | 0 | 0 | 0 | 0 | 0 | 0 | 0 | 0 | 0 | 0 | 0 | 0 | 0 | 0 | 0 | 0 | 0 | 0 | 0 | 0 | 0 | 0 | -10.47 | 14.85 | 5.238 | 0.13931 | 7.35 | FCC_BCC | FCC+BCC
(FeCoNiCrMn)86Al14 | 0.14 | 0.172 | 0.172 | 0.172 | 0.172 | 0 | 0.172 | 0 | 0 | 0 | 0 | 0 | 0 | 0 | 0 | 0 | 0 | 0 | 0 | 0 | 0 | 0 | 0 | 0 | 0 | 0 | 0 | 0 | 0 | 0 | -10.87 | 14.87 | 5.33 | 0.13926 | 7.3 | FCC_BCC | FCC+BCC
(FeCoNiCrMn)84Al16 | 0.16 | 0.168 | 0.168 | 0.168 | 0.168 | 0 | 0.168 | 0 | 0 | 0 | 0 | 0 | 0 | 0 | 0 | 0 | 0 | 0 | 0 | 0 | 0 | 0 | 0 | 0 | 0 | 0 | 0 | 0 | 0 | 0 | -11.64 | 14.896 | 5.51 | 0.13911 | 7.2 | FCC_BCC | FCC+BCC
(FeCoNiCrMn)83Al17 | 0.17 | 0.166 | 0.166 | 0.166 | 0.166 | 0 | 0.166 | 0 | 0 | 0 | 0 | 0 | 0 | 0 | 0 | 0 | 0 | 0 | 0 | 0 | 0 | 0 | 0 | 0 | 0 | 0 | 0 | 0 | 0 | 0 | -12.009 | 14.897 | 5.59 | 0.139 | 7.15 | BCC | BCC
(FeCoNiCrMn)82Al18 | 0.18 | 0.164 | 0.164 | 0.164 | 0.164 | 0 | 0.164 | 0 | 0 | 0 | 0 | 0 | 0 | 0 | 0 | 0 | 0 | 0 | 0 | 0 | 0 | 0 | 0 | 0 | 0 | 0 | 0 | 0 | 0 | 0 | -12.36 | 14.892 | 5.66 | 0.13889 | 7.1 | BCC | BCC
(FeCoNiCrMn)81Al19 | 0.19 | 0.162 | 0.162 | 0.162 | 0.162 | 0 | 0.162 | 0 | 0 | 0 | 0 | 0 | 0 | 0 | 0 | 0 | 0 | 0 | 0 | 0 | 0 | 0 | 0 | 0 | 0 | 0 | 0 | 0 | 0 | 0 | -12.7 | 14.88 | 5.74 | 0.13875 | 7.05 | BCC | BCC
(FeCoNiCrMn)80Al20 | 0.2 | 0.16 | 0.16 | 0.16 | 0.16 | 0 | 0.16 | 0 | 0 | 0 | 0 | 0 | 0 | 0 | 0 | 0 | 0 | 0 | 0 | 0 | 0 | 0 | 0 | 0 | 0 | 0 | 0 | 0 | 0 | 0 | -13.03 | 14.86 | 5.81 | 0.1386 | 7 | BCC | BCC
Al0.5CrFe1.5MnNi0.5 | 0.1111 | 0 | 0.2222 | 0.3333 | 0.1111 | 0 | 0.2222 | 0 | 0 | 0 | 0 | 0 | 0 | 0 | 0 | 0 | 0 | 0 | 0 | 0 | 0 | 0 | 0 | 0 | 0 | 0 | 0 | 0 | 0 | 0 | -7.259259 | 12.65964 | 5.163252 | 0.1287643 | 6.99 | BCC | BCC
Cu0.5CoCrFeNi | 0 | 0.2222 | 0.2222 | 0.2222 | 0.2222 | 0.1111 | 0 | 0 | 0 | 0 | 0 | 0 | 0 | 0 | 0 | 0 | 0 | 0 | 0 | 0 | 0 | 0 | 0 | 0 | 0 | 0 | 0 | 0 | 0 | 0 | 0.49382716 | 13.14292 | 0.8353125 | 0.094568546 | 8.555555556 | FCC | FCC
Al0.0CoCrCuFeNi | 0 | 0.2 | 0.2 | 0.2 | 0.2 | 0.2 | 0 | 0 | 0 | 0 | 0 | 0 | 0 | 0 | 0 | 0 | 0 | 0 | 0 | 0 | 0 | 0 | 0 | 0 | 0 | 0 | 0 | 0 | 0 | 0 | 3.2 | 13.38 | 1.07 | 0.09 | 8.8 | FCC | FCC
Al0.3CoCrCuFeNi | 0.056603 | 0.188679 | 0.188679 | 0.188679 | 0.188679 | 0.188679 | 0 | 0 | 0 | 0 | 0 | 0 | 0 | 0 | 0 | 0 | 0 | 0 | 0 | 0 | 0 | 0 | 0 | 0 | 0 | 0 | 0 | 0 | 0 | 0 | 0.1566394 | 14.4294 | 3.422686 | 0.1036826 | 8.471698 | FCC | FCC
Al0.8CoCrCuFeNi | 0.137931 | 0.172413 | 0.172413 | 0.172413 | 0.172413 | 0.172413 | 0 | 0 | 0 | 0 | 0 | 0 | 0 | 0 | 0 | 0 | 0 | 0 | 0 | 0 | 0 | 0 | 0 | 0 | 0 | 0 | 0 | 0 | 0 | 0 | -3.614744 | 14.86813 | 4.921668 | 0.1157769 | 8 | FCC_BCC | FCC+BCC
Al1.3CoCrCuFeNi | 0.20634 | 0.15873 | 0.15873 | 0.15873 | 0.15873 | 0.15873 | 0 | 0 | 0 | 0 | 0 | 0 | 0 | 0 | 0 | 0 | 0 | 0 | 0 | 0 | 0 | 0 | 0 | 0 | 0 | 0 | 0 | 0 | 0 | 0 | -6.238347 | 14.84963 | 5.686391 | 0.1229385 | 7.603175 | FCC_BCC | FCC+BCC
Al1.5CoCrCuFeNi | 0.230769 | 0.153846 | 0.153846 | 0.153846 | 0.153846 | 0.153846 | 0 | 0 | 0 | 0 | 0 | 0 | 0 | 0 | 0 | 0 | 0 | 0 | 0 | 0 | 0 | 0 | 0 | 0 | 0 | 0 | 0 | 0 | 0 | 0 | -7.053254 | 14.78166 | 5.892504 | 0.1249331 | 7.461538 | FCC_BCC | FCC+BCC
Al1.8CoCrCuFeNi | 0.264705 | 0.147058 | 0.147058 | 0.147058 | 0.147058 | 0.147058 | 0 | 0 | 0 | 0 | 0 | 0 | 0 | 0 | 0 | 0 | 0 | 0 | 0 | 0 | 0 | 0 | 0 | 0 | 0 | 0 | 0 | 0 | 0 | 0 | -8.079585 | 14.64116 | 6.132583 | 0.1272565 | 7.264706 | FCC_BCC | FCC+BCC
Al2.0CoCrCuFeNi | 0.285714 | 0.142857 | 0.142857 | 0.142857 | 0.142857 | 0.142857 | 0 | 0 | 0 | 0 | 0 | 0 | 0 | 0 | 0 | 0 | 0 | 0 | 0 | 0 | 0 | 0 | 0 | 0 | 0 | 0 | 0 | 0 | 0 | 0 | -8.653061 | 14.52924 | 6.257046 | 0.1284444 | 7.142857 | BCC | BCC
Al2.3CoCrCuFeNi | 0.315068 | 0.136986 | 0.136986 | 0.136986 | 0.136986 | 0.136986 | 0 | 0 | 0 | 0 | 0 | 0 | 0 | 0 | 0 | 0 | 0 | 0 | 0 | 0 | 0 | 0 | 0 | 0 | 0 | 0 | 0 | 0 | 0 | 0 | -9.375117 | 14.3429 | 6.402995 | 0.1297955 | 6.972603 | FCC_BCC | FCC+BCC
Al2.5CoCrCuFeNi | 0.333333 | 0.13333 | 0.13333 | 0.13333 | 0.13333 | 0.13333 | 0 | 0 | 0 | 0 | 0 | 0 | 0 | 0 | 0 | 0 | 0 | 0 | 0 | 0 | 0 | 0 | 0 | 0 | 0 | 0 | 0 | 0 | 0 | 0 | -9.777778 | 14.21008 | 6.478484 | 0.130459 | 6.866667 | FCC_BCC | FCC+BCC
Al2.8CoCrCuFeNi | 0.358974 | 0.128205 | 0.128205 | 0.128205 | 0.128205 | 0.128205 | 0 | 0 | 0 | 0 | 0 | 0 | 0 | 0 | 0 | 0 | 0 | 0 | 0 | 0 | 0 | 0 | 0 | 0 | 0 | 0 | 0 | 0 | 0 | 0 | -10.28271 | 14.00263 | 6.565888 | 0.1311658 | 6.717949 | BCC | BCC
Al3.0CoCrCuFeNi | 0.375 | 0.125 | 0.125 | 0.125 | 0.125 | 0.125 | 0 | 0 | 0 | 0 | 0 | 0 | 0 | 0 | 0 | 0 | 0 | 0 | 0 | 0 | 0 | 0 | 0 | 0 | 0 | 0 | 0 | 0 | 0 | 0 | -10.5625 | 13.86086 | 6.610003 | 0.131476 | 6.625 | BCC | BCC
AlCoCrFeNiNb0 | 0.2 | 0.2 | 0.2 | 0.2 | 0.2 | 0 | 0 | 0 | 0 | 0 | 0 | 0 | 0 | 0 | 0 | 0 | 0 | 0 | 0 | 0 | 0 | 0 | 0 | 0 | 0 | 0 | 0 | 0 | 0 | 0 | -12.32 | 13.38 | 5.77 | 0.1205 | 7.2 | BCC | BCC
AlCoCrFeNiNb0.1 | 0.196 | 0.196 | 0.196 | 0.196 | 0.196 | 0 | 0 | 0 | 0 | 0.0196 | 0 | 0 | 0 | 0 | 0 | 0 | 0 | 0 | 0 | 0 | 0 | 0 | 0 | 0 | 0 | 0 | 0 | 0 | 0 | 0 | -13.3 | 11.26 | 5.92 | 0.1218 | 7.15 | BCC | BCC
AlCoCrFeNiMo | 0.16666 | 0.16666 | 0.16666 | 0.16666 | 0.16666 | 0 | 0 | 0 | 0 | 0 | 0.16666 | 0 | 0 | 0 | 0 | 0 | 0 | 0 | 0 | 0 | 0 | 0 | 0 | 0 | 0 | 0 | 0 | 0 | 0 | 0 | -9.99 | 12.41 | 5.69 | 0.1799 | 6.99 | BCC | BCC
AlCoCrFeNiMo0.1 | 0.196 | 0.196 | 0.196 | 0.196 | 0.196 | 0 | 0 | 0 | 0 | 0 | 0.0196 | 0 | 0 | 0 | 0 | 0 | 0 | 0 | 0 | 0 | 0 | 0 | 0 | 0 | 0 | 0 | 0 | 0 | 0 | 0 | -12.13 | 13.92 | 5.3 | 0.13 | 7.18 | BCC | BCC
AlCrFeCuNi0.6 | 0.2173 | 0 | 0.2173 | 0.2173 | 0.13043 | 0.2173 | 0 | 0 | 0 | 0 | 0 | 0 | 0 | 0 | 0 | 0 | 0 | 0 | 0 | 0 | 0 | 0 | 0 | 0 | 0 | 0 | 0 | 0 | 0 | 0 | -7.59 | 13.24 | 5.76 | 0.1233 | 7.38 | IM | BCC+FCC+ AlFe0.23Ni0.77(Compound)
AlCrFeCuNi0.8 | 0.20833 | 0 | 0.20833 | 0.20833 | 0.16666 | 0.20833 | 0 | 0 | 0 | 0 | 0 | 0 | 0 | 0 | 0 | 0 | 0 | 0 | 0 | 0 | 0 | 0 | 0 | 0 | 0 | 0 | 0 | 0 | 0 | 0 | -8.61 | 13.47 | 5.69 | 0.1238 | 7.49 | IM | BCC+FCC+ AlFe0.23Ni0.77(Compound)
AlCrFeCuNi1.0 | 0.2 | 0 | 0.2 | 0.2 | 0.2 | 0.2 | 0 | 0 | 0 | 0 | 0 | 0 | 0 | 0 | 0 | 0 | 0 | 0 | 0 | 0 | 0 | 0 | 0 | 0 | 0 | 0 | 0 | 0 | 0 | 0 | -9.44 | 13.38 | 5.62 | 0.1241 | 7.6 | IM | BCC+FCC+ AlFe0.23Ni0.77(Compound)
AlCrFeCuNi1.2 | 0.1923 | 0 | 0.1923 | 0.1923 | 0.23076 | 0.1923 | 0 | 0 | 0 | 0 | 0 | 0 | 0 | 0 | 0 | 0 | 0 | 0 | 0 | 0 | 0 | 0 | 0 | 0 | 0 | 0 | 0 | 0 | 0 | 0 | -10.11 | 13.35 | 5.56 | 0.1242 | 7.69 | IM | BCC+FCC+ AlFe0.23Ni0.77(Compound)
AlCrFeCuNi1.4 | 0.18518 | 0 | 0.18518 | 0.18518 | 0.25925 | 0.18518 | 0 | 0 | 0 | 0 | 0 | 0 | 0 | 0 | 0 | 0 | 0 | 0 | 0 | 0 | 0 | 0 | 0 | 0 | 0 | 0 | 0 | 0 | 0 | 0 | -10.67 | 13.29 | 5.5 | 0.124 | 7.77 | IM | BCC+FCC+ AlFe0.23Ni0.77(Compound)
CoCrCuFeNiTi0 | 0 | 0.2 | 0.2 | 0.2 | 0.2 | 0.2 | 0 | 0 | 0 | 0 | 0 | 0 | 0 | 0 | 0 | 0 | 0 | 0 | 0 | 0 | 0 | 0 | 0 | 0 | 0 | 0 | 0 | 0 | 0 | 0 | 1.444444 | 14.89409 | 2.996653 | 0.1358206 | 8.5 | FCC | FCC
CoCrCuFeNiTi0.5 | 0 | 0.181818 | 0.181818 | 0.181818 | 0.181818 | 0.181818 | 0 | 0.090909 | 0 | 0 | 0 | 0 | 0 | 0 | 0 | 0 | 0 | 0 | 0 | 0 | 0 | 0 | 0 | 0 | 0 | 0 | 0 | 0 | 0 | 0 | -3.702479 | 14.69461 | 4.822178 | 0.1223597 | 8.363636 | FCC | FCC
CoCrCuFeNiTi | 0 | 0.16666 | 0.16666 | 0.16666 | 0.16666 | 0.16666 | 0 | 0.16666 | 0 | 0 | 0 | 0 | 0 | 0 | 0 | 0 | 0 | 0 | 0 | 0 | 0 | 0 | 0 | 0 | 0 | 0 | 0 | 0 | 0 | 0 | -8.444444 | 14.89409 | 6.117342 | 0.1387644 | 8 | IM | IM
Al0.5CoCrCuFeNiTi0 | 0.090909 | 0.181818 | 0.181818 | 0.181818 | 0.181818 | 0.181818 | 0 | 0.15384 | 0 | 0 | 0 | 0 | 0 | 0 | 0 | 0 | 0 | 0 | 0 | 0 | 0 | 0 | 0 | 0 | 0 | 0 | 0 | 0 | 0 | 0 | -1.520661 | 14.69461 | 4.169208 | 0.1093255 | 8.272727 | FCC | FCC
Al0.5CoCrCuFeNiTi0.2 | 0.087719 | 0.17543 | 0.17543 | 0.17543 | 0.17543 | 0.17543 | 0 | 0.03508 | 0 | 0 | 0 | 0 | 0 | 0 | 0 | 0 | 0 | 0 | 0 | 0 | 0 | 0 | 0 | 0 | 0 | 0 | 0 | 0 | 0 | 0 | -4.148969 | 15.44256 | 4.93137 | 0.11875 | 8.122807 | FCC | FCC
Al0.5CoCrCuFeNiTi0.4 | 0.084745 | 0.16949 | 0.16949 | 0.16949 | 0.16949 | 0.16949 | 0 | 0.067796 | 0 | 0 | 0 | 0 | 0 | 0 | 0 | 0 | 0 | 0 | 0 | 0 | 0 | 0 | 0 | 0 | 0 | 0 | 0 | 0 | 0 | 0 | -6.423442 | 15.75906 | 5.490998 | 0.1262422 | 7.983051 | FCC | FCC
Al0.5CoCrCuFeNiTi0.6 | 0.081967 | 0.16393 | 0.16393 | 0.16393 | 0.16393 | 0.16393 | 0 | 0.09836 | 0 | 0 | 0 | 0 | 0 | 0 | 0 | 0 | 0 | 0 | 0 | 0 | 0 | 0 | 0 | 0 | 0 | 0 | 0 | 0 | 0 | 0 | -8.395593 | 15.92144 | 5.921521 | 0.1323084 | 7.852459 | FCC_BCC | FCC+BCC
Al0.5CoCrCuFeNiTi0.8 | 0.079365 | 0.15873 | 0.15873 | 0.15873 | 0.15873 | 0.15873 | 0 | 0.12698 | 0 | 0 | 0 | 0 | 0 | 0 | 0 | 0 | 0 | 0 | 0 | 0 | 0 | 0 | 0 | 0 | 0 | 0 | 0 | 0 | 0 | 0 | -10.10834 | 15.99249 | 6.261608 | 0.13728 | 7.730159 | FCC_BCC | FCC+BCC
Al0.5CoCrCuFeNiTi1.0 | 0.076923 | 0.153846 | 0.153846 | 0.153846 | 0.153846 | 0.153846 | 0 | 0.153846 | 0 | 0 | 0 | 0 | 0 | 0 | 0 | 0 | 0 | 0 | 0 | 0 | 0 | 0 | 0 | 0 | 0 | 0 | 0 | 0 | 0 | 0 | -11.59763 | 16.00267 | 6.534747 | 0.1413879 | 7.615385 | IM | FCC+BCC+IM
Al0.5CoCrCuFeNiTi1.2 | 0.074626 | 0.14925 | 0.14925 | 0.14925 | 0.14925 | 0.14925 | 0 | 0.1791 | 0 | 0 | 0 | 0 | 0 | 0 | 0 | 0 | 0 | 0 | 0 | 0 | 0 | 0 | 0 | 0 | 0 | 0 | 0 | 0 | 0 | 0 | -12.89374 | 15.96991 | 6.756485 | 0.1448 | 7.507463 | IM | FCC+BCC+IM
Al0.5CoCrCuFeNiTi1.4 | 0.072463 | 0.144927 | 0.144927 | 0.144927 | 0.144927 | 0.144927 | 0 | 0.20289 | 0 | 0 | 0 | 0 | 0 | 0 | 0 | 0 | 0 | 0 | 0 | 0 | 0 | 0 | 0 | 0 | 0 | 0 | 0 | 0 | 0 | 0 | -14.02226 | 15.9059 | 6.937725 | 0.1476427 | 7.405797 | IM | FCC+BCC+IM
Al0.5CoCrCuFeNiTi1.6 | 0.070422 | 0.140845 | 0.140845 | 0.140845 | 0.140845 | 0.140845 | 0 | 0.22535 | 0 | 0 | 0 | 0 | 0 | 0 | 0 | 0 | 0 | 0 | 0 | 0 | 0 | 0 | 0 | 0 | 0 | 0 | 0 | 0 | 0 | 0 | -15.00496 | 15.81872 | 7.086433 | 0.1500136 | 7.309859 | IM | FCC+BCC+IM
Al0.5CoCrCuFeNiTi1.8 | 0.068493 | 0.13698 | 0.13698 | 0.13698 | 0.13698 | 0.13698 | 0 | 0.246575 | 0 | 0 | 0 | 0 | 0 | 0 | 0 | 0 | 0 | 0 | 0 | 0 | 0 | 0 | 0 | 0 | 0 | 0 | 0 | 0 | 0 | 0 | -15.86039 | 15.71419 | 7.208612 | 0.1519894 | 7.219178 | IM | FCC+BCC+IM
CoCrCuFeNiVAl0.5 | 0.076923 | 0.153846 | 0.153846 | 0.153846 | 0.153846 | 0.153846 | 0 | 0 | 0.153846 | 0 | 0 | 0 | 0 | 0 | 0 | 0 | 0 | 0 | 0 | 0 | 0 | 0 | 0 | 0 | 0 | 0 | 0 | 0 | 0 | 0 | -1.520661 | 14.69461 | 4.169208 | 0.1093255 | 8.272727 | FCC | FCC
CoCrCuFeNiV0.2Al0.5 | 0.087719 | 0.175438 | 0.175438 | 0.175438 | 0.175438 | 0.175438 | 0 | 0 | 0.035087 | 0 | 0 | 0 | 0 | 0 | 0 | 0 | 0 | 0 | 0 | 0 | 0 | 0 | 0 | 0 | 0 | 0 | 0 | 0 | 0 | 0 | -2.499231 | 15.44256 | 4.145698 | 0.1126816 | 8.157895 | FCC | FCC
CoCrCuFeNiV0.4Al0.5 | 0.0847457 | 0.16949 | 0.16949 | 0.16949 | 0.16949 | 0.16949 | 0 | 0 | 0.06779 | 0 | 0 | 0 | 0 | 0 | 0 | 0 | 0 | 0 | 0 | 0 | 0 | 0 | 0 | 0 | 0 | 0 | 0 | 0 | 0 | 0 | -3.343867 | 15.75906 | 4.120138 | 0.1153925 | 8.050847 | FCC_BCC | FCC+BCC
CoCrCuFeNiV0.6Al0.5 | 0.081967 | 0.163934 | 0.163934 | 0.163934 | 0.163934 | 0.163934 | 0 | 0 | 0.09836 | 0 | 0 | 0 | 0 | 0 | 0 | 0 | 0 | 0 | 0 | 0 | 0 | 0 | 0 | 0 | 0 | 0 | 0 | 0 | 0 | 0 | -4.074174 | 15.92144 | 4.093038 | 0.1175868 | 7.95082 | IM | FCC+BCC+IM
CoCrCuFeNiV0.8Al0.5 | 0.079365 | 0.15873 | 0.15873 | 0.15873 | 0.15873 | 0.15873 | 0 | 0 | 0.12698 | 0 | 0 | 0 | 0 | 0 | 0 | 0 | 0 | 0 | 0 | 0 | 0 | 0 | 0 | 0 | 0 | 0 | 0 | 0 | 0 | 0 | -4.706475 | 15.99249 | 4.064805 | 0.1193615 | 7.857143 | IM | FCC+BCC+IM
CoCrCuFeNiV1.2Al0.5 | 0.07462 | 0.149253 | 0.149253 | 0.149253 | 0.149253 | 0.149253 | 0 | 0 | 0.1791 | 0 | 0 | 0 | 0 | 0 | 0 | 0 | 0 | 0 | 0 | 0 | 0 | 0 | 0 | 0 | 0 | 0 | 0 | 0 | 0 | 0 | -5.729561 | 15.96991 | 4.006161 | 0.1219349 | 7.686567 | BCC | BCC
CoCrCuFeNiV1.4Al0.5 | 0.072463 | 0.14492 | 0.14492 | 0.14492 | 0.14492 | 0.14492 | 0 | 0 | 0.202898 | 0 | 0 | 0 | 0 | 0 | 0 | 0 | 0 | 0 | 0 | 0 | 0 | 0 | 0 | 0 | 0 | 0 | 0 | 0 | 0 | 0 | -6.141567 | 15.9059 | 3.976216 | 0.1228392 | 7.608696 | BCC | BCC
CoCrCuFeNiV1.6Al0.5 | 0.070422 | 0.14084 | 0.14084 | 0.14084 | 0.14084 | 0.14084 | 0 | 0 | 0.22535 | 0 | 0 | 0 | 0 | 0 | 0 | 0 | 0 | 0 | 0 | 0 | 0 | 0 | 0 | 0 | 0 | 0 | 0 | 0 | 0 | 0 | -6.498711 | 15.81872 | 3.946089 | 0.1235421 | 7.535211 | BCC | BCC
CoCrCuFeNiV1.8Al0.5 | 0.06849 | 0.13698 | 0.13698 | 0.13698 | 0.13698 | 0.13698 | 0 | 0 | 0.24657 | 0 | 0 | 0 | 0 | 0 | 0 | 0 | 0 | 0 | 0 | 0 | 0 | 0 | 0 | 0 | 0 | 0 | 0 | 0 | 0 | 0 | -6.808032 | 15.71419 | 3.915914 | 0.1240744 | 7.465753 | BCC | BCC
CoCrCuFeNiV2Al0.5 | 0.06666 | 0.13333 | 0.13333 | 0.13333 | 0.13333 | 0.13333 | 0 | 0 | 0.266666 | 0 | 0 | 0 | 0 | 0 | 0 | 0 | 0 | 0 | 0 | 0 | 0 | 0 | 0 | 0 | 0 | 0 | 0 | 0 | 0 | 0 | -7.075556 | 15.59662 | 3.885799 | 0.1244615 | 7.4 | FCC_BCC | FCC+BCC
FeCoNiCuAl | 0.2 | 0.2 | 0 | 0.2 | 0.2 | 0.2 | 0 | 0 | 0 | 0 | 0 | 0 | 0 | 0 | 0 | 0 | 0 | 0 | 0 | 0 | 0 | 0 | 0 | 0 | 0 | 0 | 0 | 0 | 0 | 0 | -5.28 | 13.37854 | 5.609472 | 0.111463 | 8.2 | FCC_BCC | FCC+BCC
FeCoNiCuAlSi | 0.166666 | 0.166666 | 0 | 0.166666 | 0.166666 | 0.166666 | 0 | 0 | 0 | 0 | 0 | 0 | 0 | 0 | 0 | 0 | 0 | 0 | 0.166666 | 0 | 0 | 0 | 0 | 0 | 0 | 0 | 0 | 0 | 0 | 0 | -20.44444 | 14.89409 | 6.581883 | 0.1054224 | 7.5 | FCC_BCC | FCC+BCC
FeCoNiCuAlCr | 0.166666667 | 0.166666667 | 0.166666667 | 0.166666667 | 0.166666667 | 0.166666667 | 0 | 0 | 0 | 0 | 0 | 0 | 0 | 0 | 0 | 0 | 0 | 0 | 0 | 0 | 0 | 0 | 0 | 0 | 0 | 0 | 0 | 0 | 0 | 0 | -4.78 | 12.3857 | 4.82 | 0.12 | 7.83 | FCC_BCC | FCC+BCC
FeCoNiCuAlTi | 0.166666 | 0.166666 | 0 | 0.166666 | 0.166666 | 0.166666 | 0 | 0.166666 | 0 | 0 | 0 | 0 | 0 | 0 | 0 | 0 | 0 | 0 | 0 | 0 | 0 | 0 | 0 | 0 | 0 | 0 | 0 | 0 | 0 | 0 | -16.88889 | 14.89409 | 6.988761 | 0.1473563 | 7.5 | FCC_BCC | FCC+BCC
FeCoNiCuAlZr | 0.166666 | 0.166666 | 0 | 0.166666 | 0.166666 | 0.166666 | 0 | 0 | 0 | 0 | 0 | 0.166666 | 0 | 0 | 0 | 0 | 0 | 0 | 0 | 0 | 0 | 0 | 0 | 0 | 0 | 0 | 0 | 0 | 0 | 0 | -23.88888889 | 14.89409 | 0.099992517 | 0.211002896 | 7.5 | FCC_BCC | FCC+BCC
AlCrFeCoNiCuMn | 0.14285 | 0.14285 | 0.14285 | 0.14285 | 0.14285 | 0.14285 | 0.14285 | 0 | 0 | 0 | 0 | 0 | 0 | 0 | 0 | 0 | 0 | 0 | 0 | 0 | 0 | 0 | 0 | 0 | 0 | 0 | 0 | 0 | 0 | 0 | -5.632653061 | 16.17919618 | 5.182612848 | 0.140378497 | 7.714285714 | IM | IM
AlCrFeCoNiCuV | 0.14285 | 0.14285 | 0.14285 | 0.14285 | 0.14285 | 0.14285 | 0 | 0 | 0.14285 | 0 | 0 | 0 | 0 | 0 | 0 | 0 | 0 | 0 | 0 | 0 | 0 | 0 | 0 | 0 | 0 | 0 | 0 | 0 | 0 | 0 | -7.755102041 | 16.17919618 | 4.954076535 | 0.124997959 | 7.428571429 | FCC_BCC | FCC+BCC
FeMnNiCoCu | 0 | 0.2 | 0 | 0.2 | 0.2 | 0.2 | 0.2 | 0 | 0 | 0 | 0 | 0 | 0 | 0 | 0 | 0 | 0 | 0 | 0 | 0 | 0 | 0 | 0 | 0 | 0 | 0 | 0 | 0 | 0 | 0 | 1.76 | 13.37854 | 3.1789341 | 0.134848063 | 9 | FCC | FCC
AlCr0.5NbTiV | 0.2222 | 0 | 0.1111 | 0 | 0 | 0 | 0 | 0.2222 | 0.2222 | 0.2222 | 0 | 0 | 0 | 0 | 0 | 0 | 0 | 0 | 0 | 0 | 0 | 0 | 0 | 0 | 0 | 0 | 0 | 0 | 0 | 0 | -15.4 | 13.14 | 5.23 | 1.73 | 4.44 | BCC | BCC
AlCr1.5NbTiV | 0.181818 | 0 | 0.272727 | 0 | 0 | 0 | 0 | 0.181818 | 0.181818 | 0.181818 | 0 | 0 | 0 | 0 | 0 | 0 | 0 | 0 | 0 | 0 | 0 | 0 | 0 | 0 | 0 | 0 | 0 | 0 | 0 | 0 | -13.75 | 13.25 | 6.28 | 1.93 | 4.72 | IM | BCC+Laves(C14)
Al20Ti20Ni20Cu20Fe20 | 0.2 | 0 | 0 | 0.2 | 0.2 | 0.2 | 0 | 0.2 | 0 | 0 | 0 | 0 | 0 | 0 | 0 | 0 | 0 | 0 | 0 | 0 | 0 | 0 | 0 | 0 | 0 | 0 | 0 | 0 | 0 | 0 | -17.6 | 13.38161053 | 7.162214461 | 0.153544782 | 7.2 | FCC | FCC
NbTiVTaAl0.2 | 0.047619 | 0 | 0 | 0 | 0 | 0 | 0 | 0.23809 | 0.23809 | 0.23809 | 0 | 0 | 0 | 0.23809 | 0 | 0 | 0 | 0 | 0 | 0 | 0 | 0 | 0 | 0 | 0 | 0 | 0 | 0 | 0 | 0 | -3.99 | 12.56 | 3.85 | 0.0502 | 4.66 | BCC | BCC
NbTiVTaAl0.5 | 0.11111 | 0 | 0 | 0 | 0 | 0 | 0 | 0.22222 | 0.22222 | 0.22222 | 0 | 0 | 0 | 0.22222 | 0 | 0 | 0 | 0 | 0 | 0 | 0 | 0 | 0 | 0 | 0 | 0 | 0 | 0 | 0 | 0 | -8.39 | 13.14 | 3.73 | 0.0496 | 4.55 | BCC | BCC
NbTiVTaAl1.0 | 0.2 | 0 | 0 | 0 | 0 | 0 | 0 | 0.2 | 0.2 | 0.2 | 0 | 0 | 0 | 0.2 | 0 | 0 | 0 | 0 | 0 | 0 | 0 | 0 | 0 | 0 | 0 | 0 | 0 | 0 | 0 | 0 | -13.44 | 13.38 | 3.56 | 0.0484 | 4.4 | BCC | BCC
Ti20Zr20Hf20Nb20V20 | 0 | 0 | 0 | 0 | 0 | 0 | 0 | 0.2 | 0.2 | 0.2 | 0 | 0.2 | 0.2 | 0 | 0 | 0 | 0 | 0 | 0 | 0 | 0 | 0 | 0 | 0 | 0 | 0 | 0 | 0 | 0 | 0 | 0.16 | 13.38 | 6.08 | 0.14 | 4.4 | IM | BCC+Laves(C14)
W25Nb25Mo25Ta25 | 0 | 0 | 0 | 0 | 0 | 0 | 0 | 0 | 0 | 0.25 | 0.25 | 0 | 0 | 0.25 | 0.25 | 0 | 0 | 0 | 0 | 0 | 0 | 0 | 0 | 0 | 0 | 0 | 0 | 0 | 0 | 0 | -6.5 | 11.52364 | 2.1965394 | 0.363696302 | 5.5 | BCC | BCC
W20Nb20Mo20Ta20V20 | 0 | 0 | 0 | 0 | 0 | 0 | 0 | 0 | 0.2 | 0.2 | 0.2 | 0 | 0 | 0.2 | 0.2 | 0 | 0 | 0 | 0 | 0 | 0 | 0 | 0 | 0 | 0 | 0 | 0 | 0 | 0 | 0 | -4.64 | 13.38 | 3.21 | 0.34 | 5.4 | BCC | BCC
Ta20Nb20Hf20Zr20Ti20 | 0 | 0 | 0 | 0 | 0 | 0 | 0 | 0.2 | 0 | 0.2 | 0 | 0.2 | 0.2 | 0 | 0.2 | 0 | 0 | 0 | 0 | 0 | 0 | 0 | 0 | 0 | 0 | 0 | 0 | 0 | 0 | 0 | 2.72 | 13.38 | 4.01 | 0.12 | 4.4 | BCC | BCC
Ta20Nb20W20Mo20V20 | 0 | 0 | 0 | 0 | 0 | 0 | 0 | 0 | 0.2 | 0.2 | 0.2 | 0 | 0 | 0.2 | 0.2 | 0 | 0 | 0 | 0 | 0 | 0 | 0 | 0 | 0 | 0 | 0 | 0 | 0 | 0 | 0 | -4.64 | 13.38 | 3.21 | 0.34 | 5.4 | BCC | BCC
TiZrHfNbTa | 0 | 0 | 0 | 0 | 0 | 0 | 0 | 0.2 | 0 | 0.2 | 0 | 0.2 | 0.2 | 0.2 | 0 | 0 | 0 | 0 | 0 | 0 | 0 | 0 | 0 | 0 | 0 | 0 | 0 | 0 | 0 | 0 | 2.72 | 13.38 | 4.01 | 0.12 | 4.4 | BCC | BCC
CoCrFeNiAlNb0.1 | 0.196 | 0.196 | 0.196 | 0.196 | 0.196 | 0 | 0 | 0 | 0 | 0.0196 | 0 | 0 | 0 | 0 | 0 | 0 | 0 | 0 | 0 | 0 | 0 | 0 | 0 | 0 | 0 | 0 | 0 | 0 | 0 | 0 | -13.3 | 11.26 | 5.92 | 0.1218 | 7.15 | BCC | BCC
CoCrFeNiAlNb0.25 | 0.19157 | 0.19157 | 0.19157 | 0.19157 | 0.19157 | 0 | 0 | 0 | 0 | 0.04789 | 0 | 0 | 0 | 0 | 0 | 0 | 0 | 0 | 0 | 0 | 0 | 0 | 0 | 0 | 0 | 0 | 0 | 0 | 0 | 0 | 14.82 | 14.37 | 6.1 | 0.1243 | 7.13 | IM | BCC+(CoCr)2Nb
CoCrFeNiAlNb0.5 | 0.181818 | 0.181818 | 0.181818 | 0.181818 | 0.181818 | 0 | 0 | 0 | 0 | 0.0909 | 0 | 0 | 0 | 0 | 0 | 0 | 0 | 0 | 0 | 0 | 0 | 0 | 0 | 0 | 0 | 0 | 0 | 0 | 0 | 0 | -16.52893 | 14.69461 | 6.331848 | 0.1258295 | 7 | IM | BCC+(CoCr)2Nb
CoCrFeNiAlNb0.75 | 0.17391 | 0.17391 | 0.17391 | 0.17391 | 0.17391 | 0 | 0 | 0 | 0 | 0.13043 | 0 | 0 | 0 | 0 | 0 | 0 | 0 | 0 | 0 | 0 | 0 | 0 | 0 | 0 | 0 | 0 | 0 | 0 | 0 | 0 | -18.02647 | 14.85223 | 6.502441 | 0.1274113 | 6.913043 | IM | BCC+(CoCr)2Nb
Nb20Cr20Mo10Ta10Ti20Zr20 | 0 | 0 | 0.2 | 0 | 0 | 0 | 0 | 0.2 | 0 | 0.2 | 0.2 | 0.2 | 0 | 0.2 | 0 | 0 | 0 | 0 | 0 | 0 | 0 | 0 | 0 | 0 | 0 | 0 | 0 | 0 | 0 | 0 | -4.92 | 14.53 | 7.13 | 0.22 | 4.9 | IM | BCC1+BCC2+C15 Laves
TiZrNiMo | 0 | 0 | 0 | 0 | 0.25 | 0 | 0 | 0.25 | 0 | 0 | 0.25 | 0.25 | 0 | 0 | 0 | 0 | 0 | 0 | 0 | 0 | 0 | 0 | 0 | 0 | 0 | 0 | 0 | 0 | 0 | 0 | -6.96 | 11.52 | 9.24 | 0.3214 | 6 | BCC | BCC
TiZrNiMoV0.25 | 0 | 0 | 0 | 0 | 0.23529 | 0 | 0 | 0.23529 | 0.05882 | 0 | 0.23529 | 0.23529 | 0 | 0 | 0 | 0 | 0 | 0 | 0 | 0 | 0 | 0 | 0 | 0 | 0 | 0 | 0 | 0 | 0 | 0 | -23.69 | 12.7 | 9.16 | 0.3128 | 5.94 | BCC | BCC
TiZrNiMoV0.5 | 0 | 0 | 0 | 0 | 0.22222 | 0 | 0 | 0.22222 | 0.11111 | 0 | 0.22222 | 0.22222 | 0 | 0 | 0 | 0 | 0 | 0 | 0 | 0 | 0 | 0 | 0 | 0 | 0 | 0 | 0 | 0 | 0 | 0 | -22.32 | 13.14 | 9.07 | 0.3048 | 5.88 | BCC | BCC
TiZrNiMoV0.75 | 0 | 0 | 0 | 0 | 0.21052 | 0 | 0 | 0.21052 | 0.15789 | 0 | 0.21052 | 0.21052 | 0 | 0 | 0 | 0 | 0 | 0 | 0 | 0 | 0 | 0 | 0 | 0 | 0 | 0 | 0 | 0 | 0 | 0 | -21.09 | 13.33 | 8.98 | 0.2975 | 5.84 | BCC | BCC
TiZrNiMoV1.0 | 0 | 0 | 0 | 0 | 0.2 | 0 | 0 | 0.2 | 0.2 | 0 | 0.2 | 0.2 | 0 | 0 | 0 | 0 | 0 | 0 | 0 | 0 | 0 | 0 | 0 | 0 | 0 | 0 | 0 | 0 | 0 | 0 | -20 | 13.38 | 8.88 | 0.2905 | 5.8 | BCC | BCC
TiZrNiMoV1.5 | 0 | 0 | 0 | 0 | 0.181818 | 0 | 0 | 0.181818 | 0.272727 | 0 | 0.181818 | 0.181818 | 0 | 0 | 0 | 0 | 0 | 0 | 0 | 0 | 0 | 0 | 0 | 0 | 0 | 0 | 0 | 0 | 0 | 0 | -18.11 | 13.25 | 8.68 | 0.278 | 5.72 | BCC | BCC+β-ordered BCC
TiZrNiMoV2 | 0 | 0 | 0 | 0 | 0.166666 | 0 | 0 | 0.166666 | 0.33333 | 0 | 0.166666 | 0.166666 | 0 | 0 | 0 | 0 | 0 | 0 | 0 | 0 | 0 | 0 | 0 | 0 | 0 | 0 | 0 | 0 | 0 | 0 | -16.55 | 12.97 | 8.48 | 0.267 | 5.66 | BCC | BCC+β-ordered BCC
TiZrNiMoV3 | 0 | 0 | 0 | 0 | 0.14285 | 0 | 0 | 0.14285 | 0.42857 | 0 | 0.14285 | 0.14285 | 0 | 0 | 0 | 0 | 0 | 0 | 0 | 0 | 0 | 0 | 0 | 0 | 0 | 0 | 0 | 0 | 0 | 0 | -14.12 | 12.26 | 8.1 | 0.248 | 5.57 | BCC | BCC+β-ordered BCC
Mo0.5NbHf0.5ZrTiC0.1 | 0 | 0 | 0 | 0 | 0 | 0 | 0 | 0.2439 | 0 | 0.2439 | 0.12195 | 0.2439 | 0.12195 | 0 | 0 | 0.02439 | 0 | 0 | 0 | 0 | 0 | 0 | 0 | 0 | 0 | 0 | 0 | 0 | 0 | 0 | -14.77777778 | 14.8975162 | 4.902772537 | 0.122610494 | 4.166666667 | IM | BCC+Carbide
Mo0.5NbHf0.5ZrTiC0.3 | 0 | 0 | 0 | 0 | 0 | 0 | 0 | 0.23255 | 0 | 0.23255 | 0.116279 | 0.23255 | 0.116279 | 0 | 0 | 0.06976 | 0 | 0 | 0 | 0 | 0 | 0 | 0 | 0 | 0 | 0 | 0 | 0 | 0 | 0 | -17.22011898 | 14.16626487 | 13.92424922 | 0.356784662 | 4.465116279 | IM | BCC+Carbide
HfNbTiVSi0.5 | 0 | 0 | 0 | 0 | 0 | 0 | 0 | 0.22222 | 0.22222 | 0.22222 | 0 | 0 | 0.22222 | 0 | 0 | 0 | 0 | 0 | 0.111111 | 0 | 0 | 0 | 0 | 0 | 0 | 0 | 0 | 0 | 0 | 0 | -24.19753086 | 13.14292 | 9.0151454 | 0.171464282 | 4.444444 | IM | BCC+Silicide
HfNbSi0.5TiVZr | 0 | 0 | 0 | 0 | 0 | 0 | 0 | 0.181818 | 0.181818 | 0.181818 | 0 | 0.181818 | 0.181818 | 0 | 0 | 0 | 0 | 0 | 0.90909 | 0 | 0 | 0 | 0 | 0 | 0 | 0 | 0 | 0 | 0 | 0 | -21.75207 | 14.69461 | 9.423494 | 0.1786728 | 4.363636 | IM | BCC+IM
MoNbTaV | 0 | 0 | 0 | 0 | 0 | 0 | 0 | 0 | 0.25 | 0.25 | 0.25 | 0 | 0 | 0.25 | 0 | 0 | 0 | 0 | 0 | 0 | 0 | 0 | 0 | 0 | 0 | 0 | 0 | 0 | 0 | 0 | -3.25 | 11.52629192 | 3.464885924 | 0.257135665 | 5.25 | BCC | BCC
V20Nb20Mo20Ta20W20 | 0 | 0 | 0 | 0 | 0 | 0 | 0 | 0 | 0.2 | 0.2 | 0.2 | 0 | 0 | 0.2 | 0.2 | 0 | 0 | 0 | 0 | 0 | 0 | 0 | 0 | 0 | 0 | 0 | 0 | 0 | 0 | 0 | -4.64 | 13.38 | 3.21 | 0.34 | 5.4 | BCC | BCC
NbTaVW | 0 | 0 | 0 | 0 | 0 | 0 | 0 | 0 | 0.25 | 0.25 | 0 | 0 | 0 | 0.25 | 0.25 | 0 | 0 | 0 | 0 | 0 | 0 | 0 | 0 | 0 | 0 | 0 | 0 | 0 | 0 | 0 | -4.5 | 9.6 | 3.432162 | 0.3425912 | 5.25 | BCC | BCC
NbTaTiVW | 0 | 0 | 0 | 0 | 0 | 0 | 0 | 0.2 | 0.2 | 0.2 | 0 | 0 | 0 | 0.2 | 0.2 | 0 | 0 | 0 | 0 | 0 | 0 | 0 | 0 | 0 | 0 | 0 | 0 | 0 | 0 | 0 | -3.68 | 11.7 | 3.740447 | 0.3202249 | 5 | BCC | BCC
CoFeNiVMo0.2 | 0 | 0.23809 | 0 | 0.23809 | 0.23809 | 0 | 0 | 0 | 0.23809 | 0 | 0.047619 | 0 | 0 | 0 | 0 | 0 | 0 | 0 | 0 | 0 | 0 | 0 | 0 | 0 | 0 | 0 | 0 | 0 | 0 | 0 | -10.16 | 11.36 | 3.6 | 0.1297 | 7.9 | IM | FCC+CoMo2Ni-type IM
CoFeNiVMo0.4 | 0 | 0.22727 | 0 | 0.22727 | 0.22727 | 0 | 0 | 0 | 0.22727 | 0 | 0.090909 | 0 | 0 | 0 | 0 | 0 | 0 | 0 | 0 | 0 | 0 | 0 | 0 | 0 | 0 | 0 | 0 | 0 | 0 | 0 | -9.83 | 11.2 | 3.95 | 0.1443 | 7.82 | IM | FCC+CoMo2Ni-type IM
CoFeNiVMo0.6 | 0 | 0.21739 | 0 | 0.21739 | 0.21739 | 0 | 0 | 0 | 0.21739 | 0 | 0.13043 | 0 | 0 | 0 | 0 | 0 | 0 | 0 | 0 | 0 | 0 | 0 | 0 | 0 | 0 | 0 | 0 | 0 | 0 | 0 | -9.53 | 11.03 | 4.2 | 0.1551 | 7.74 | IM | FCC+IM
CoFeNiVMo0.8 | 0 | 0.20833 | 0 | 0.20833 | 0.20833 | 0 | 0 | 0 | 0.20833 | 0 | 0.16666 | 0 | 0 | 0 | 0 | 0 | 0 | 0 | 0 | 0 | 0 | 0 | 0 | 0 | 0 | 0 | 0 | 0 | 0 | 0 | -9.24 | 10.87 | 4.4 | 0.1634 | 7.67 | IM | FCC+CoMo2Ni-type IM
CoFeNiVMo1.0 | 0 | 0.2 | 0 | 0.2 | 0.2 | 0 | 0 | 0 | 0.2 | 0 | 0.2 | 0 | 0 | 0 | 0 | 0 | 0 | 0 | 0 | 0 | 0 | 0 | 0 | 0 | 0 | 0 | 0 | 0 | 0 | 0 | -8.96 | 10.7 | 4.54 | 0.1699 | 7.6 | IM | FCC+CoMo2Ni-type IM
CoFeNi1.2VMo | 0 | 0.192307 | 0 | 0.192307 | 0.23076 | 0 | 0 | 0 | 0.192307 | 0 | 0.192307 | 0 | 0 | 0 | 0 | 0 | 0 | 0 | 0 | 0 | 0 | 0 | 0 | 0 | 0 | 0 | 0 | 0 | 0 | 0 | -9.08 | 10.54 | 4.54 | 0.1667 | 7.69 | IM | FCC+Co2Mo3-type IM
CoFeNi1.4VMo | 0 | 0.185185 | 0 | 0.185185 | 0.25925 | 0 | 0 | 0 | 0.185185 | 0 | 0.185185 | 0 | 0 | 0 | 0 | 0 | 0 | 0 | 0 | 0 | 0 | 0 | 0 | 0 | 0 | 0 | 0 | 0 | 0 | 0 | -9.16 | 10.39 | 4.53 | 0.1636 | 7.78 | IM | FCC+IM
CoFeNi1.6VMo | 0 | 0.17857 | 0 | 0.17857 | 0.28571 | 0 | 0 | 0 | 0.17857 | 0 | 0.17857 | 0 | 0 | 0 | 0 | 0 | 0 | 0 | 0 | 0 | 0 | 0 | 0 | 0 | 0 | 0 | 0 | 0 | 0 | 0 | -9.21 | 10.23 | 4.52 | 0.1607 | 7.86 | IM | FCC+Co2Mo3-type IM
CoFeNi1.8VMo | 0 | 0.17241 | 0 | 0.17241 | 0.31034 | 0 | 0 | 0 | 0.17241 | 0 | 0.17241 | 0 | 0 | 0 | 0 | 0 | 0 | 0 | 0 | 0 | 0 | 0 | 0 | 0 | 0 | 0 | 0 | 0 | 0 | 0 | -9.23 | 10.08 | 4.5 | 0.158 | 7.93 | IM | FCC+Co2Mo3-type IM
CoFeNi2.0VMo | 0 | 0.16666 | 0 | 0.16666 | 0.33333 | 0 | 0 | 0 | 0.16666 | 0 | 0.16666 | 0 | 0 | 0 | 0 | 0 | 0 | 0 | 0 | 0 | 0 | 0 | 0 | 0 | 0 | 0 | 0 | 0 | 0 | 0 | -9.222222222 | 12.97349 | 5.8324864 | 0.155420576 | 8 | IM | FCC+Co2Mo3-type IM
Al0.5CrCuFeNi2 | 0.090909 | 0 | 0.18181 | 0.18181 | 0.36363 | 0.18181 | 0 | 0 | 0 | 0 | 0 | 0 | 0 | 0 | 0 | 0 | 0 | 0 | 0 | 0 | 0 | 0 | 0 | 0 | 0 | 0 | 0 | 0 | 0 | 0 | -2.512397 | 12.5994 | 4.199625 | 0.1130932 | 8.454545 | FCC | FCC
Al0.9CrCuFeNi2 | 0.152542 | 0 | 0.16949 | 0.16949 | 0.338983 | 0.16949 | 0 | 0 | 0 | 0 | 0 | 0 | 0 | 0 | 0 | 0 | 0 | 0 | 0 | 0 | 0 | 0 | 0 | 0 | 0 | 0 | 0 | 0 | 0 | 0 | -5.21 | 12.93 | 5.14 | 0.1213 | 8.08 | FCC_BCC | FCC+BCC(B2)
Al1.2CrCuFeNi2 | 0.19354 | 0 | 0.16129 | 0.16129 | 0.32258 | 0.16129 | 0 | 0 | 0 | 0 | 0 | 0 | 0 | 0 | 0 | 0 | 0 | 0 | 0 | 0 | 0 | 0 | 0 | 0 | 0 | 0 | 0 | 0 | 0 | 0 | -6.784599 | 13.01467 | 5.603112 | 0.125703 | 7.83871 | FCC_BCC | FCC+BCC
Al2.0CrCuFeNi2 | 0.28571 | 0 | 0.142857 | 0.142857 | 0.28571 | 0.142857 | 0 | 0 | 0 | 0 | 0 | 0 | 0 | 0 | 0 | 0 | 0 | 0 | 0 | 0 | 0 | 0 | 0 | 0 | 0 | 0 | 0 | 0 | 0 | 0 | -9.632653061 | 12.88301 | 6.2974937 | 0.132434042 | 7.285714286 | BCC | BCC1+BCC2
Al2.2CrCuFeNi2 | 0.305555 | 0 | 0.13888 | 0.13888 | 0.27777 | 0.13888 | 0 | 0 | 0 | 0 | 0 | 0 | 0 | 0 | 0 | 0 | 0 | 0 | 0 | 0 | 0 | 0 | 0 | 0 | 0 | 0 | 0 | 0 | 0 | 0 | -10.12 | 13.6 | 6.4 | 0.1333 | 7.16 | BCC | BCC1+BCC2
Al2.5CrCuFeNi2 | 0.333333 | 0 | 0.133333 | 0.133333 | 0.26666 | 0.133333 | 0 | 0 | 0 | 0 | 0 | 0 | 0 | 0 | 0 | 0 | 0 | 0 | 0 | 0 | 0 | 0 | 0 | 0 | 0 | 0 | 0 | 0 | 0 | 0 | -10.73 | 12.67 | 6.52 | 0.1344 | 6.99 | BCC | BCC1+BCC2
CoFeNi2V0.5 | 0 | 0.22222 | 0 | 0.22222 | 0.44444 | 0 | 0 | 0 | 0.11111 | 0 | 0 | 0 | 0 | 0 | 0 | 0 | 0 | 0 | 0 | 0 | 0 | 0 | 0 | 0 | 0 | 0 | 0 | 0 | 0 | 0 | -5.72 | 10.58 | 1.77 | 0.0851 | 8.77 | FCC | FCC
CoFeNi2V0.5Nb0.2 | 0 | 0.21276 | 0 | 0.21276 | 0.4255 | 0 | 0 | 0 | 0.106382 | 0.04255 | 0 | 0 | 0 | 0 | 0 | 0 | 0 | 0 | 0 | 0 | 0 | 0 | 0 | 0 | 0 | 0 | 0 | 0 | 0 | 0 | -13.36 | 11.59 | 3.29 | 0.0978 | 8.61 | FCC | FCC+Fe2Nb
CoFeNi2V0.5Nb0.4 | 0 | 0.20408 | 0 | 0.20408 | 0.40816 | 0 | 0 | 0 | 0.10204 | 0.081632 | 0 | 0 | 0 | 0 | 0 | 0 | 0 | 0 | 0 | 0 | 0 | 0 | 0 | 0 | 0 | 0 | 0 | 0 | 0 | 0 | -15.67 | 12.07 | 4.14 | 0.1072 | 8.46 | FCC | FCC+Fe2Nb
CoFeNi2V0.5Nb0.6 | 0 | 0.19607 | 0 | 0.19607 | 0.392156 | 0 | 0 | 0 | 0.098039 | 0.117647 | 0 | 0 | 0 | 0 | 0 | 0 | 0 | 0 | 0 | 0 | 0 | 0 | 0 | 0 | 0 | 0 | 0 | 0 | 0 | 0 | -17.59 | 12.35 | 4.72 | 0.1145 | 8.33 | FCC | FCC+Fe2Nb
CoFeNi2V0.5Nb0.65 | 0 | 0.19417 | 0 | 0.19417 | 0.38834 | 0 | 0 | 0 | 0.097087 | 0.12621 | 0 | 0 | 0 | 0 | 0 | 0 | 0 | 0 | 0 | 0 | 0 | 0 | 0 | 0 | 0 | 0 | 0 | 0 | 0 | 0 | -18.01 | 12.4 | 4.84 | 0.116 | 8.3 | FCC | FCC+Fe2Nb
CoFeNi2V0.5Nb0.7 | 0 | 0.192307 | 0 | 0.192307 | 0.38461 | 0 | 0 | 0 | 0.096153 | 0.13461 | 0 | 0 | 0 | 0 | 0 | 0 | 0 | 0 | 0 | 0 | 0 | 0 | 0 | 0 | 0 | 0 | 0 | 0 | 0 | 0 | -18.42 | 12.44 | 4.95 | 0.1175 | 8.26 | FCC | FCC+Fe2Nb
CoFeNi2V0.5Nb0.75 | 0 | 0.19047 | 0 | 0.19047 | 0.38095 | 0 | 0 | 0 | 0.095238 | 0.142857 | 0 | 0 | 0 | 0 | 0 | 0 | 0 | 0 | 0 | 0 | 0 | 0 | 0 | 0 | 0 | 0 | 0 | 0 | 0 | 0 | -18.81 | 12.48 | 5.05 | 0.1189 | 8.23 | FCC | FCC+Fe2Nb
CoFeNi2V0.5Nb0.8 | 0 | 0.18867 | 0 | 0.18867 | 0.377358 | 0 | 0 | 0 | 0.094339 | 0.150943 | 0 | 0 | 0 | 0 | 0 | 0 | 0 | 0 | 0 | 0 | 0 | 0 | 0 | 0 | 0 | 0 | 0 | 0 | 0 | 0 | -19.18 | 12.51 | 5.15 | 0.1202 | 8.2 | FCC | FCC+Fe2Nb
CoFeNi2V0.5Nb | 0 | 0.181818 | 0 | 0.181818 | 0.363636 | 0 | 0 | 0 | 0.090909 | 0.181818 | 0 | 0 | 0 | 0 | 0 | 0 | 0 | 0 | 0 | 0 | 0 | 0 | 0 | 0 | 0 | 0 | 0 | 0 | 0 | 0 | -20.49 | 12.6 | 5.48 | 0.1247 | 8.09 | FCC | FCC+Fe2Nb
Al0(TiVCrMnFeCoNiCu)100 | 0 | 0.125 | 0.125 | 0.125 | 0.125 | 0.125 | 0.125 | 0.125 | 0.125 | 0 | 0 | 0 | 0 | 0 | 0 | 0 | 0 | 0 | 0 | 0 | 0 | 0 | 0 | 0 | 0 | 0 | 0 | 0 | 0 | 0 | -8.125 | 17.28 | 5.16 | 0.1486 | 7.5 | IM | FCC+BCC+σ+Other complex phases
Al11.1(TiVCrMnFeCoNiCu)88.9 | 0.111 | 0.111125 | 0.111125 | 0.111125 | 0.111125 | 0.111125 | 0.111125 | 0.111125 | 0.111125 | 0 | 0 | 0 | 0 | 0 | 0 | 0 | 0 | 0 | 0 | 0 | 0 | 0 | 0 | 0 | 0 | 0 | 0 | 0 | 0 | 0 | -12.73 | 18.26 | 4.71 | 0.1125 | 7 | FCC_BCC | FCC+BCC
Al20(TiVCrMnFeCoNiCu)80 | 0.2 | 0.1 | 0.1 | 0.1 | 0.1 | 0.1 | 0.1 | 0.1 | 0.1 | 0 | 0 | 0 | 0 | 0 | 0 | 0 | 0 | 0 | 0 | 0 | 0 | 0 | 0 | 0 | 0 | 0 | 0 | 0 | 0 | 0 | -15.44 | 17.99 | 4.46 | 0.1128 | 6.6 | BCC | BCC
Al40(TiVCrMnFeCoNiCu)60 | 0.4 | 0.075 | 0.075 | 0.075 | 0.075 | 0.075 | 0.075 | 0.075 | 0.075 | 0 | 0 | 0 | 0 | 0 | 0 | 0 | 0 | 0 | 0 | 0 | 0 | 0 | 0 | 0 | 0 | 0 | 0 | 0 | 0 | 0 | -18.28 | 15.96 | 4.17 | 0.1075 | 5.7 | IM | BCC+Al3Ti (IM)
[CuMnNi]95Al5 | 0.05 | 0 | 0 | 0 | 0.3166 | 0.3166 | 0.3166 | 0 | 0 | 0 | 0 | 0 | 0 | 0 | 0 | 0 | 0 | 0 | 0 | 0 | 0 | 0 | 0 | 0 | 0 | 0 | 0 | 0 | 0 | 0 | -0.948870392 | 9.698838 | 3.6206504 | 0.167534847 | 9.224137931 | FCC | FCC
[CuMnNi]90Al10 | 0.1 | 0 | 0 | 0 | 0.3 | 0.3 | 0.3 | 0 | 0 | 0 | 0 | 0 | 0 | 0 | 0 | 0 | 0 | 0 | 0 | 0 | 0 | 0 | 0 | 0 | 0 | 0 | 0 | 0 | 0 | 0 | -1.928571429 | 10.08688 | 3.8611589 | 0.167619513 | 9.107142857 | IM | FCC+IM
[CuMnNi]80Al20 | 0.2 | 0 | 0 | 0 | 0.2667 | 0.2667 | 0.2667 | 0 | 0 | 0 | 0 | 0 | 0 | 0 | 0 | 0 | 0 | 0 | 0 | 0 | 0 | 0 | 0 | 0 | 0 | 0 | 0 | 0 | 0 | 0 | -8.96 | 11.46 | 5.18 | 0.352 | 6.73 | IM | FCC+L21
[CuMnNi]75Al25 | 0.25 | 0 | 0 | 0 | 0.25 | 0.25 | 0.25 | 0 | 0 | 0 | 0 | 0 | 0 | 0 | 0 | 0 | 0 | 0 | 0 | 0 | 0 | 0 | 0 | 0 | 0 | 0 | 0 | 0 | 0 | 0 | -10.5 | 11.52 | 5.39 | 0.413 | 6.5 | IM | FCC+L21
[CuMnNi]70Al30 | 0.3 | 0 | 0 | 0 | 0.2333 | 0.2333 | 0.2333 | 0 | 0 | 0 | 0 | 0 | 0 | 0 | 0 | 0 | 0 | 0 | 0 | 0 | 0 | 0 | 0 | 0 | 0 | 0 | 0 | 0 | 0 | 0 | -11.75 | 11.47 | 5.55 | 0.393 | 6.26 | IM | BCC+L21
[CuMnNi]60Al40 | 0.4 | 0 | 0 | 0 | 0.2 | 0.2 | 0.2 | 0 | 0 | 0 | 0 | 0 | 0 | 0 | 0 | 0 | 0 | 0 | 0 | 0 | 0 | 0 | 0 | 0 | 0 | 0 | 0 | 0 | 0 | 0 | -13.44 | 11.07 | 5.69 | 0.352 | 5.8 | IM | BCC+L21
[CuMnNi]95Sn5 | 0 | 0 | 0 | 0 | 0.3166 | 0.3166 | 0.3166 | 0 | 0 | 0 | 0 | 0 | 0 | 0 | 0 | 0 | 0 | 0 | 0 | 0 | 0 | 0 | 0.05 | 0 | 0 | 0 | 0 | 0 | 0 | 0 | -0.090368609 | 9.698838 | 4.6830693 | 0.16747584 | 9.24137931 | IM | FCC+L21
[CuMnNi]90Sn10 | 0 | 0 | 0 | 0 | 0.3 | 0.3 | 0.3 | 0 | 0 | 0 | 0 | 0 | 0 | 0 | 0 | 0 | 0 | 0 | 0 | 0 | 0 | 0 | 0.1 | 0 | 0 | 0 | 0 | 0 | 0 | 0 | -0.183673469 | 10.08688 | 5.7141125 | 0.167499619 | 9.142857143 | IM | FCC+L21
[CuMnNi]80Sn20 | 0 | 0 | 0 | 0 | 0.2667 | 0.2667 | 0.2667 | 0 | 0 | 0 | 0 | 0 | 0 | 0 | 0 | 0 | 0 | 0 | 0 | 0 | 0 | 0 | 0.2 | 0 | 0 | 0 | 0 | 0 | 0 | 0 | -1.7 | 11.46 | 10.1 | 0.3528 | 8.26 | IM | FCC+L21
[CuMnNi]75Sn25 | 0 | 0 | 0 | 0 | 0.25 | 0.25 | 0.25 | 0 | 0 | 0 | 0 | 0 | 0 | 0 | 0 | 0 | 0 | 0 | 0 | 0 | 0 | 0 | 0.25 | 0 | 0 | 0 | 0 | 0 | 0 | 0 | -1 | 11.52 | 10.7 | 0.4131 | 8 | IM | L21
[CuMnNi]80Zn20 | 0 | 0 | 0 | 0 | 0.2667 | 0.2667 | 0.2667 | 0 | 0 | 0 | 0 | 0 | 0 | 0 | 0 | 0 | 0 | 0.2 | 0 | 0 | 0 | 0 | 0 | 0 | 0 | 0 | 0 | 0 | 0 | 0 | -1.325443787 | 10.68407 | 3.8552283 | 0.164902697 | 9.538461538 | FCC | FCC
[CuMnNi]75Zn25 | 0 | 0 | 0 | 0 | 0.25 | 0.25 | 0.25 | 0 | 0 | 0 | 0 | 0 | 0 | 0 | 0 | 0 | 0 | 0.25 | 0 | 0 | 0 | 0 | 0 | 0 | 0 | 0 | 0 | 0 | 0 | 0 | -1.68 | 10.92131 | 3.9692916 | 0.164015243 | 9.6 | FCC | FCC
[CuMnNi]65Zn35 | 0 | 0 | 0 | 0 | 0.2166 | 0.2166 | 0.2166 | 0 | 0 | 0 | 0 | 0 | 0 | 0 | 0 | 0 | 0 | 0.35 | 0 | 0 | 0 | 0 | 0 | 0 | 0 | 0 | 0 | 0 | 0 | 0 | -4.85 | 11.31 | 4.56 | 0.1498 | 10.26 | FCC_BCC | FCC+BCC
[CuMnNi]60Zn40 | 0 | 0 | 0 | 0 | 0.2 | 0.2 | 0.2 | 0 | 0 | 0 | 0 | 0 | 0 | 0 | 0 | 0 | 0 | 0.4 | 0 | 0 | 0 | 0 | 0 | 0 | 0 | 0 | 0 | 0 | 0 | 0 | -2.56 | 11.07 | 4.57 | 0.1459 | 10.4 | FCC_BCC | FCC+BCC
CoCrCuFeNiAl0.5 | 0.090909091 | 0.181818182 | 0.181818182 | 0.181818182 | 0.181818182 | 0.181818182 | 0 | 0 | 0 | 0 | 0 | 0 | 0 | 0 | 0 | 0 | 0 | 0 | 0 | 0 | 0 | 0 | 0 | 0 | 0 | 0 | 0 | 0 | 0 | 0 | -1.52 | 14.7 | 3.82 | 0.11 | 8.27 | FCC | FCC
CoCrCuFeNiAl1.0 | 0.166666667 | 0.166666667 | 0.166666667 | 0.166666667 | 0.166666667 | 0.166666667 | 0 | 0 | 0 | 0 | 0 | 0 | 0 | 0 | 0 | 0 | 0 | 0 | 0 | 0 | 0 | 0 | 0 | 0 | 0 | 0 | 0 | 0 | 0 | 0 | -4.78 | 14.9 | 4.82 | 0.12 | 7.83 | FCC_BCC | FCC+BCC
CoCrCuFeNiAl1.5 | 0.230769 | 0.153846 | 0.153846 | 0.153846 | 0.153846 | 0.153846 | 0 | 0 | 0 | 0 | 0 | 0 | 0 | 0 | 0 | 0 | 0 | 0 | 0 | 0 | 0 | 0 | 0 | 0 | 0 | 0 | 0 | 0 | 0 | 0 | -7.053254 | 14.78166 | 5.892504 | 0.1249331 | 7.461538 | FCC_BCC | FCC+BCC
CoCrCuFeNiAl2.0 | 0.285714286 | 0.142857143 | 0.142857143 | 0.142857143 | 0.142857143 | 0.142857143 | 0 | 0 | 0 | 0 | 0 | 0 | 0 | 0 | 0 | 0 | 0 | 0 | 0 | 0 | 0 | 0 | 0 | 0 | 0 | 0 | 0 | 0 | 0 | 0 | -8.65 | 14.53 | 5.71 | 0.13 | 7.14 | FCC_BCC | FCC+BCC
CoCrCuFeNiAl2.5 | 0.333333 | 0.13333 | 0.13333 | 0.13333 | 0.13333 | 0.13333 | 0 | 0 | 0 | 0 | 0 | 0 | 0 | 0 | 0 | 0 | 0 | 0 | 0 | 0 | 0 | 0 | 0 | 0 | 0 | 0 | 0 | 0 | 0 | 0 | -9.777778 | 14.21008 | 6.478484 | 0.130459 | 6.866667 | FCC_BCC | FCC+BCC
CoCrCuFeNiAl3.0 | 0.375 | 0.125 | 0.125 | 0.125 | 0.125 | 0.125 | 0 | 0 | 0 | 0 | 0 | 0 | 0 | 0 | 0 | 0 | 0 | 0 | 0 | 0 | 0 | 0 | 0 | 0 | 0 | 0 | 0 | 0 | 0 | 0 | -10.5625 | 13.86086 | 6.610003 | 0.131476 | 6.625 | BCC | BCC
NbMoCrTiAl | 0.2 | 0 | 0.2 | 0 | 0 | 0 | 0 | 0.2 | 0 | 0.2 | 0.2 | 0 | 0 | 0 | 0 | 0 | 0 | 0 | 0 | 0 | 0 | 0 | 0 | 0 | 0 | 0 | 0 | 0 | 0 | 0 | -13.6 | 1.609437912 | 0.055988155 | 0.226238812 | 4.8 | BCC | BCC
Al0.3CoCrFeNi | 0.069767442 | 0.23255814 | 0.23255814 | 0.23255814 | 0.23255814 | 0 | 0 | 0 | 0 | 0 | 0 | 0 | 0 | 0 | 0 | 0 | 0 | 0 | 0 | 0 | 0 | 0 | 0 | 0 | 0 | 0 | 0 | 0 | 0 | 0 | -7.27 | 12.83 | 3.49 | 0.11 | 7.88 | IM | IM
CoCrFeMo0.5NiAl | 0.181818 | 0.181818 | 0.181818 | 0.181818 | 0.181818 | 0 | 0 | 0 | 0 | 0 | 0.090909 | 0 | 0 | 0 | 0 | 0 | 0 | 0 | 0 | 0 | 0 | 0 | 0 | 0 | 0 | 0 | 0 | 0 | 0 | 0 | -7.268794 | 12.82305 | 3.757552 | 0.1075163 | 7.883721 | IM | B2+σ
CoCr0.5FeMo0.5NiAl | 0.2 | 0.2 | 0.1 | 0.2 | 0.2 | 0 | 0 | 0 | 0 | 0 | 0.1 | 0 | 0 | 0 | 0 | 0 | 0 | 0 | 0 | 0 | 0 | 0 | 0 | 0 | 0 | 0 | 0 | 0 | 0 | 0 | -12.08 | 14.5309 | 6.746931 | 0.1588584 | 7.2 | IM | IM
CoCr1.0FeMo0.5NiAl | 0.181818 | 0.181818 | 0.181818 | 0.181818 | 0.181818 | 0 | 0 | 0 | 0 | 0 | 0.090909 | 0 | 0 | 0 | 0 | 0 | 0 | 0 | 0 | 0 | 0 | 0 | 0 | 0 | 0 | 0 | 0 | 0 | 0 | 0 | -11.43802 | 14.69461 | 6.570983 | 0.1589792 | 7.090909 | IM | BCC+IM
CoCr1.5FeMo0.5NiAl | 0.166666 | 0.166666 | 0.25 | 0.166666 | 0.166666 | 0 | 0 | 0 | 0 | 0 | 0.083333 | 0 | 0 | 0 | 0 | 0 | 0 | 0 | 0 | 0 | 0 | 0 | 0 | 0 | 0 | 0 | 0 | 0 | 0 | 0 | -10.83333 | 14.53163 | 6.400736 | 0.1579557 | 7 | IM | IM
CoCr2.0FeMo0.5NiAl | 0.15384 | 0.15384 | 0.307692 | 0.15384 | 0.15384 | 0 | 0 | 0 | 0 | 0 | 0.076923 | 0 | 0 | 0 | 0 | 0 | 0 | 0 | 0 | 0 | 0 | 0 | 0 | 0 | 0 | 0 | 0 | 0 | 0 | 0 | -10.27218935 | 1.711845135 | 0.062382481 | 0.15627695 | 6.923076923 | IM | B2+σ
CrFe1.5Ni0.5Al0.15 | 0.047619 | 0 | 0.31746 | 0.47619 | 0.15873 | 0 | 0 | 0 | 0 | 0 | 0 | 0 | 0 | 0 | 0 | 0 | 0 | 0 | 0 | 0 | 0 | 0 | 0 | 0 | 0 | 0 | 0 | 0 | 0 | 0 | -4.887881 | 9.598389 | 3.198227 | 0.09908373 | 7.444444 | BCC | 2BCC
CrFe1.5Ni0.5Al0.2 | 0.0625 | 0 | 0.3125 | 0.46875 | 0.15625 | 0 | 0 | 0 | 0 | 0 | 0 | 0 | 0 | 0 | 0 | 0 | 0 | 0 | 0 | 0 | 0 | 0 | 0 | 0 | 0 | 0 | 0 | 0 | 0 | 0 | -5.46875 | 9.825296 | 3.623825 | 0.1004968 | 7.375 | BCC | 2BCC
CrFe1.5Ni0.5Al0.3 | 0.090909 | 0 | 0.30303 | 0.454545 | 0.151515 | 0 | 0 | 0 | 0 | 0 | 0 | 0 | 0 | 0 | 0 | 0 | 0 | 0 | 0 | 0 | 0 | 0 | 0 | 0 | 0 | 0 | 0 | 0 | 0 | 0 | -6.519743 | 10.17535 | 4.28158 | 0.1029545 | 7.242424 | IM | IM
CrFe1.5Ni0.5Al0.4 | 0.117647 | 0 | 0.29411 | 0.44117 | 0.14705 | 0 | 0 | 0 | 0 | 0 | 0 | 0 | 0 | 0 | 0 | 0 | 0 | 0 | 0 | 0 | 0 | 0 | 0 | 0 | 0 | 0 | 0 | 0 | 0 | 0 | -7.439446 | 10.42914 | 4.777296 | 0.1049963 | 7.117647 | IM | IM
NbSnTaTiZr | 0 | 0 | 0 | 0 | 0 | 0 | 0 | 0.2 | 0 | 0.2 | 0 | 0.2 | 0 | 0.2 | 0 | 0 | 0 | 0 | 0 | 0 | 0 | 0 | 0.2 | 0 | 0 | 0 | 0 | 0 | 0 | 0 | -9.28 | 13.37854 | 5.624392 | 0.2074223 | 4.4 | IM | IM
MoTaVWZr | 0 | 0 | 0 | 0 | 0 | 0 | 0 | 0 | 0.2 | 0 | 0.2 | 0.2 | 0 | 0.2 | 0.2 | 0 | 0 | 0 | 0 | 0 | 0 | 0 | 0 | 0 | 0 | 0 | 0 | 0 | 0 | 0 | -4.8 | 13.37854 | 6.782285 | 0.395707 | 5.2 | IM | IM
HfNbSi0.5TiV | 0 | 0 | 0 | 0 | 0 | 0 | 0 | 0.22222 | 0.22222 | 0.22222 | 0 | 0 | 0.22222 | 0 | 0 | 0 | 0 | 0 | 0.111111 | 0 | 0 | 0 | 0 | 0 | 0 | 0 | 0 | 0 | 0 | 0 | -24.19753 | 13.14292 | 9.015145 | 0.1714643 | 4.444444 | IM | BCC+IM
Hf0.5Mo0.5NbSi0.9TiZr | 0 | 0 | 0 | 0 | 0 | 0 | 0 | 0 | 0.20408 | 0.20408 | 0.10204 | 0.20408 | 0.10204 | 0 | 0 | 0 | 0 | 0 | 0.18367 | 0 | 0 | 0 | 0 | 0 | 0 | 0 | 0 | 0 | 0 | 0 | -39.45023 | 14.54735 | 10.46055 | 0.2704116 | 4.408163 | IM | BCC+IM
CuFeMnNiPt | 0 | 0 | 0 | 0.2 | 0.2 | 0.2 | 0.2 | 0 | 0 | 0 | 0 | 0 | 0 | 0 | 0 | 0 | 0 | 0 | 0 | 0 | 0 | 0 | 0 | 0 | 0 | 0 | 0.2 | 0 | 0 | 0 | -7.52 | 13.37854 | 4.477263 | 0.233118 | 9.2 | IM | IM
Cr4.5Mn13.6Ni38.1Sn0.3Ti12V10Zr21.5 | 0 | 0 | 0.045 | 0 | 0.381 | 0 | 0.136 | 0.12 | 0.1 | 0 | 0 | 0.215 | 0 | 0 | 0 | 0 | 0 | 0 | 0 | 0 | 0 | 0 | 0.003 | 0 | 0 | 0 | 0 | 0 | 0 | 0 | -30.877884 | 13.39259 | 10.24665 | 0.2256288 | 6.884 | IM | IM
CrFeNiV0.5W | 0 | 0 | 0.2222222 | 0.2222222 | 0.2222222 | 0 | 0 | 0 | 0.111111 | 0 | 0 | 0 | 0 | 0 | 0.2222222 | 0 | 0 | 0 | 0 | 0 | 0 | 0 | 0 | 0 | 0 | 0 | 0 | 0 | 0 | 0 | -5.135802 | 13.14292 | 4.009176 | 0.2626832 | 7.222222 | IM | IM
CrFeNiTiVZr | 0 | 0 | 0.166667 | 0.166667 | 0.166667 | 0 | 0 | 0.166667 | 0.166667 | 0 | 0 | 0.166667 | 0 | 0 | 0 | 0 | 0 | 0 | 0 | 0 | 0 | 0 | 0 | 0 | 0 | 0 | 0 | 0 | 0 | 0 | -20.88889 | 14.89409 | 10.03406 | 0.1892969 | 6.166667 | IM | IM
CrFe1.5MnNi0.5 | 0 | 0 | 0.25 | 0.375 | 0.125 | 0 | 0.25 | 0 | 0 | 0 | 0 | 0 | 0 | 0 | 0 | 0 | 0 | 0 | 0 | 0 | 0 | 0 | 0 | 0 | 0 | 0 | 0 | 0 | 0 | 0 | -2.125 | 10.97995 | 3.603146 | 0.1308386 | 7.5 | IM | BCC+ï³
Co2Mo0.8Ni2VW0.8 | 0 | 0.30303 | 0 | 0 | 0.30303 | 0 | 0 | 0 | 0.151515 | 0 | 0.121212 | 0 | 0 | 0 | 0.121212 | 0 | 0 | 0 | 0 | 0 | 0 | 0 | 0 | 0 | 0 | 0 | 0 | 0 | 0 | 0 | -8.301194 | 12.64402 | 5.403299 | 0.2077537 | 7.969697 | IM | FCC+Co7Mo6
CoHfNbNiTiZr | 0 | 0.166666 | 0 | 0 | 0.166666 | 0 | 0 | 0.166666 | 0 | 0.166666 | 0 | 0.166666 | 0.166666 | 0 | 0 | 0 | 0 | 0 | 0 | 0 | 0 | 0 | 0 | 0 | 0 | 0 | 0 | 0 | 0 | 0 | -30.55556 | 14.89409 | 9.849962 | 0.2383042 | 6 | IM | IM
Co28.75Fe31.25Ni7.5Ti30V2.5 | 0 | 0.2875 | 0 | 0.3125 | 0.075 | 0 | 0 | 0.3 | 0.025 | 0 | 0 | 0 | 0 | 0 | 0 | 0 | 0 | 0 | 0 | 0 | 0 | 0 | 0 | 0 | 0 | 0 | 0 | 0 | 0 | 0 | -20.548125 | 11.38443 | 7.512833 | 0.1493272 | 7.1625 | IM | IM
Co25Fe25Ni10Ti30V10 | 0 | 0.25 | 0 | 0.25 | 0.1 | 0 | 0 | 0.3 | 0.1 | 0 | 0 | 0 | 0 | 0 | 0 | 0 | 0 | 0 | 0 | 0 | 0 | 0 | 0 | 0 | 0 | 0 | 0 | 0 | 0 | 0 | -21.21 | 12.59232 | 7.335307 | 0.1516995 | 6.95 | IM | IM
CoFeNb0.75Ni2V0.5 | 0 | 0.190476 | 0 | 0.190476 | 0.38095 | 0 | 0 | 0 | 0.095238 | 0.14285 | 0 | 0 | 0 | 0 | 0 | 0 | 0 | 0 | 0 | 0 | 0 | 0 | 0 | 0 | 0 | 0 | 0 | 0 | 0 | 0 | -15.9093 | 12.4795 | 5.05805 | 0.1189085 | 8.238095 | IM | IM
CoFeMoNiV | 0 | 0.2 | 0 | 0.2 | 0.2 | 0 | 0 | 0 | 0.2 | 0 | 0.2 | 0 | 0 | 0 | 0 | 0 | 0 | 0 | 0 | 0 | 0 | 0 | 0 | 0 | 0 | 0 | 0 | 0 | 0 | 0 | -8.96 | 13.37854 | 6.106743 | 0.1698705 | 7.6 | IM | FCC+IM
CoFeMnTiVZr | 0 | 0.166666 | 0 | 0.166666 | 0 | 0 | 0.166666 | 0.166666 | 0.166666 | 0 | 0 | 0.166666 | 0 | 0 | 0 | 0 | 0 | 0 | 0 | 0 | 0 | 0 | 0 | 0 | 0 | 0 | 0 | 0 | 0 | 0 | -18.66667 | 14.89409 | 9.271262 | 0.1857118 | 6.166667 | IM | IM
Co25Fe25Mn15Ni15Ti12.5V7.5 | 0 | 0.25 | 0 | 0.25 | 0.15 | 0 | 0.15 | 0.125 | 0.075 | 0 | 0 | 0 | 0 | 0 | 0 | 0 | 0 | 0 | 0 | 0 | 0 | 0 | 0 | 0 | 0 | 0 | 0 | 0 | 0 | 0 | -13.375 | 14.26836 | 5.75517 | 0.1487647 | 7.675 | IM | IM
CoFeMnMoNi | 0 | 0.2 | 0 | 0.2 | 0.2 | 0 | 0.2 | 0 | 0 | 0 | 0 | 0.2 | 0 | 0 | 0 | 0 | 0 | 0 | 0 | 0 | 0 | 0 | 0 | 0 | 0 | 0 | 0 | 0 | 0 | 0 | -4 | 13.37854 | 6.260689 | 0.1947922 | 8 | IM | FCC+D85
CoCuFeNiTi | 0 | 0.2 | 0 | 0.2 | 0.2 | 0.2 | 0 | 0.2 | 0 | 0 | 0 | 0 | 0 | 0 | 0 | 0 | 0 | 0 | 0 | 0 | 0 | 0 | 0 | 0 | 0 | 0 | 0 | 0 | 0 | 0 | -11.04 | 13.37854 | 6.497177 | 0.138766 | 8.4 | FCC | FCC
CoCuFeNiSn0.5 | 0 | 0.22222 | 0 | 0.22222 | 0.22222 | 0.22222 | 0 | 0 | 0 | 0 | 0 | 0 | 0 | 0 | 0 | 0 | 0 | 0 | 0 | 0 | 0 | 0 | 0.111111 | 0 | 0 | 0 | 0 | 0 | 0 | 0 | 5.333333 | 13.14292 | 8.945174 | 0.03842581 | 8.888889 | IM | FCC+IM
CoCuFeNiSn0.1 | 0 | 0.243902 | 0 | 0.243902 | 0.243902 | 0.243902 | 0 | 0 | 0 | 0 | 0 | 0 | 0 | 0 | 0 | 0 | 0 | 0 | 0 | 0 | 0 | 0 | 0.0243902 | 0 | 0 | 0 | 0 | 0 | 0 | 0 | 5.092207 | 12.19574 | 4.608209 | 0.03284996 | 9.365854 | IM | FCC+IM
CoCuFeNiSn0.2 | 0 | 0.23809 | 0 | 0.23809 | 0.23809 | 0.23809 | 0 | 0 | 0 | 0 | 0 | 0 | 0 | 0 | 0 | 0 | 0 | 0 | 0 | 0 | 0 | 0 | 0.047619 | 0 | 0 | 0 | 0 | 0 | 0 | 0 | 5.170068 | 12.56629 | 6.227835 | 0.03456894 | 9.238095 | IM | FCC+IM
CoCuFeNiSn0.02 | 0 | 0.248756 | 0 | 0.248756 | 0.248756 | 0.248756 | 0 | 0 | 0 | 0 | 0 | 0 | 0 | 0 | 0 | 0 | 0 | 0 | 0 | 0 | 0 | 0 | 0.0049751 | 0 | 0 | 0 | 0 | 0 | 0 | 0 | 5.019678 | 11.72689 | 2.34415 | 0.0312563 | 9.472637 | FCC | FCC
CoCuFeNiSn0.04 | 0 | 0.247524 | 0 | 0.247524 | 0.247524 | 0.247524 | 0 | 0 | 0 | 0 | 0 | 0 | 0 | 0 | 0 | 0 | 0 | 0 | 0 | 0 | 0 | 0 | 0.0099 | 0 | 0 | 0 | 0 | 0 | 0 | 0 | 5.038722 | 11.87128 | 3.095618 | 0.03167543 | 9.445545 | IM | FCC+IM
CoCuFeNiSn0.05 | 0 | 0.246913 | 0 | 0.246913 | 0.246913 | 0.246913 | 0 | 0 | 0 | 0 | 0 | 0 | 0 | 0 | 0 | 0 | 0 | 0 | 0 | 0 | 0 | 0 | 0.012345 | 0 | 0 | 0 | 0 | 0 | 0 | 0 | 5.048011 | 11.93434 | 3.404068 | 0.03187959 | 9.432099 | IM | FCC+IM
CoCuFeNiSn0.07 | 0 | 0.2457 | 0 | 0.2457 | 0.2457 | 0.2457 | 0 | 0 | 0 | 0 | 0 | 0 | 0 | 0 | 0 | 0 | 0 | 0 | 0 | 0 | 0 | 0 | 0.01719 | 0 | 0 | 0 | 0 | 0 | 0 | 0 | 5.066134 | 12.04804 | 3.939672 | 0.03227757 | 9.405405 | IM | FCC+IM
CoCrFeNiW | 0 | 0.2 | 0.2 | 0.2 | 0.2 | 0 | 0 | 0 | 0 | 0 | 0 | 0 | 0 | 0 | 0.2 | 0 | 0 | 0 | 0 | 0 | 0 | 0 | 0 | 0 | 0 | 0 | 0 | 0.2 | 0 | 0 | -2.88 | 13.37854 | 3.79429 | 0.2326714 | 7.8 | IM | IM
CoCrFeNiY | 0 | 0.2 | 0.2 | 0.2 | 0.2 | 0 | 0 | 0 | 0 | 0 | 0 | 0 | 0 | 0 | 0 | 0 | 0 | 0 | 0 | 0 | 0 | 0 | 0 | 0 | 0 | 0 | 0 | 0 | 0 | 0 | -9.28 | 13.37854 | 16.35922 | 0.2551078 | 7.2 | IM | IM
CoCrFeNiZr | 0 | 0.2 | 0.2 | 0.2 | 0.2 | 0 | 0 | 0 | 0 | 0 | 0 | 0.2 | 0 | 0 | 0 | 0 | 0 | 0 | 0 | 0 | 0 | 0 | 0 | 0 | 0 | 0 | 0 | 0 | 0 | 0 | -22.72 | 13.37854 | 10.81486 | 0.2142335 | 7.4 | IM | IM
CoCuFeMnNi | 0 | 0.2 | 0.2 | 0.2 | 0.2 | 0 | 0.2 | 0 | 0 | 0 | 0 | 0 | 0 | 0 | 0 | 0 | 0 | 0 | 0 | 0 | 0 | 0 | 0 | 0 | 0 | 0 | 0 | 0 | 0 | 0 | 1.76 | 13.37854 | 3.178934 | 0.1348481 | 9 | FCC | FCC
Al0.2Co1.5CrFeNi1.5Ti0.5 | 0.035087 | 0.263157 | 0.175438 | 0.175438 | 0.263157 | 0 | 0 | 0.087719 | 0 | 0 | 0 | 0 | 0 | 0 | 0 | 0 | 0 | 0 | 0 | 0 | 0 | 0 | 0 | 0 | 0 | 0 | 0 | 0 | 0 | 0 | -12.40382 | 13.66864 | 5.341798 | 0.1251395 | 7.912281 | FCC | FCC
Co1.5CrFeNi1.5Ti | 0 | 0.25 | 0.1666666 | 0.1666666 | 0.25 | 0 | 0 | 0.1666666 | 0 | 0 | 0 | 0 | 0 | 0 | 0 | 0 | 0 | 0 | 0 | 0 | 0 | 0 | 0 | 0 | 0 | 0 | 0 | 0 | 0 | 0 | -15.61111 | 13.20887 | 6.247995 | 0.1382304 | 7.75 | IM | FCC+IM
Co1.5CrFeNi1.5Ti0.5 | 0 | 0.272727 | 0.181818 | 0.181818 | 0.272727 | 0 | 0 | 0.090909 | 0 | 0 | 0 | 0 | 0 | 0 | 0 | 0 | 0 | 0 | 0 | 0 | 0 | 0 | 0 | 0 | 0 | 0 | 0 | 0 | 0 | 0 | -10.7438 | 12.85618 | 4.885036 | 0.1218657 | 8.090909 | FCC | FCC
CoCrFeNiTi | 0 | 0.2 | 0.2 | 0.2 | 0.2 | 0 | 0 | 0.2 | 0 | 0 | 0 | 0 | 0 | 0 | 0 | 0 | 0 | 0 | 0 | 0 | 0 | 0 | 0 | 0 | 0 | 0 | 0 | 0 | 0 | 0 | -16.32 | 13.37854 | 6.680562 | 0.1415062 | 7.4 | FCC | FCC
CoCrFeNiTi0.3 | 0 | 0.23255 | 0.23255 | 0.23255 | 0.23255 | 0 | 0 | 0.06976 | 0 | 0 | 0 | 0 | 0 | 0 | 0 | 0 | 0 | 0 | 0 | 0 | 0 | 0 | 0 | 0 | 0 | 0 | 0 | 0 | 0 | 0 | -8.891293 | 12.82305 | 4.35549 | 0.1174131 | 7.953488 | IM | FCC+HCP+L12
CoCrFeNiTi0.5 | 0 | 0.222222 | 0.222222 | 0.222222 | 0.222222 | 0 | 0 | 0.111111 | 0 | 0 | 0 | 0 | 0 | 0 | 0 | 0 | 0 | 0 | 0 | 0 | 0 | 0 | 0 | 0 | 0 | 0 | 0 | 0 | 0 | 0 | -11.55556 | 13.14292 | 5.331036 | 0.1267056 | 7.777778 | IM | IM
CoCrFeNiTa | 0 | 0.2 | 0.2 | 0.2 | 0.2 | 0 | 0 | 0 | 0 | 0 | 0 | 0 | 0 | 0.2 | 0 | 0 | 0 | 0 | 0 | 0 | 0 | 0 | 0 | 0 | 0 | 0 | 0 | 0 | 0 | 0 | -14.4 | 13.37854 | 5.717421 | 0.1544798 | 7.6 | IM | IM
Co0.5CrFeNiTi0.5 | 0 | 0.125 | 0.25 | 0.25 | 0.25 | 0 | 0 | 0.125 | 0 | 0 | 0 | 0 | 0 | 0 | 0 | 0 | 0 | 0 | 0 | 0 | 0 | 0 | 0 | 0 | 0 | 0 | 0 | 0 | 0 | 0 | -12.25 | 12.9641 | 5.61369 | 0.129976 | 7.625 | IM | FCC+Ïƒ
CoCrFeNbNi | 0 | 0.2 | 0.2 | 0.2 | 0.2 | 0 | 0 | 0 | 0 | 0.2 | 0 | 0 | 0 | 0 | 0 | 0 | 0 | 0 | 0 | 0 | 0 | 0 | 0 | 0 | 0 | 0 | 0 | 0 | 0 | 0 | -14.88 | 13.37854 | 5.687173 | 0.1233856 | 7.6 | IM | IM
CoCrFeNb0.3Ni | 0 | 0.232558 | 0.232558 | 0.232558 | 0.232558 | 0 | 0 | 0 | 0 | 0.069767 | 0 | 0 | 0 | 0 | 0 | 0 | 0 | 0 | 0 | 0 | 0 | 0 | 0 | 0 | 0 | 0 | 0 | 0 | 0 | 0 | -8.307193 | 12.82305 | 3.697677 | 0.1088064 | 8.023256 | IM | IM
Co1.5CrFeMo0.1Ni1.5Ti0.5 | 0 | 0.267857 | 0.17857 | 0.17857 | 0.267857 | 0 | 0 | 0.089285 | 0 | 0 | 0.017857 | 0 | 0 | 0 | 0 | 0 | 0 | 0 | 0 | 0 | 0 | 0 | 0 | 0 | 0 | 0 | 0 | 0 | 0 | 0 | -10.64413 | 13.37123 | 5.193577 | 0.1294483 | 8.053571 | IM | IM
Co1.5CrFeMo0.5Ni1.5Ti0.5 | 0 | 0.25 | 0.166666 | 0.166666 | 0.25 | 0 | 0 | 0.083333 | 0 | 0 | 0.083333 | 0 | 0 | 0 | 0 | 0 | 0 | 0 | 0 | 0 | 0 | 0 | 0 | 0 | 0 | 0 | 0 | 0 | 0 | 0 | -10.25 | 14.16917 | 6.081593 | 0.151884 | 7.916667 | IM | FCC+Ïƒ
Co1.5CrFeMo0.8Ni1.5Ti0.5 | 0 | 0.238095 | 0.15873 | 0.15873 | 0.238095 | 0 | 0 | 0.079365 | 0 | 0 | 0.126984 | 0 | 0 | 0 | 0 | 0 | 0 | 0 | 0 | 0 | 0 | 0 | 0 | 0 | 0 | 0 | 0 | 0 | 0 | 0 | -9.962207 | 14.38752 | 6.518373 | 0.1633618 | 7.825397 | IM | FCC+Ïƒ
CoCrFeMo0.3Ni | 0 | 0.23255 | 0.23255 | 0.23255 | 0.23255 | 0 | 0 | 0 | 0 | 0 | 0.06976 | 0 | 0 | 0 | 0 | 0 | 0 | 0 | 0 | 0 | 0 | 0 | 0 | 0 | 0 | 0 | 0 | 0 | 0 | 0 | -4.153597 | 12.82305 | 4.116499 | 0.1272796 | 8.093023 | FCC
CoCrFeMo0.5Ni | 0 | 0.222222 | 0.222222 | 0.222222 | 0.222222 | 0 | 0 | 0 | 0 | 0 | 0.111111 | 0 | 0 | 0 | 0 | 0 | 0 | 0 | 0 | 0 | 0 | 0 | 0 | 0 | 0 | 0 | 0 | 0 | 0 | 0 | -4.345679 | 13.14292 | 5.039965 | 0.1404578 | 8 | IM | FCC+IM
CoCrFeMo0.85Ni | 0 | 0.2061855 | 0.2061855 | 0.2061855 | 0.2061855 | 0 | 0 | 0 | 0 | 0 | 0.175257 | 0 | 0 | 0 | 0 | 0 | 0 | 0 | 0 | 0 | 0 | 0 | 0 | 0 | 0 | 0 | 0 | 0 | 0 | 0 | -4.574344 | 13.36211 | 6.031699 | 0.1562704 | 7.85567 | IM | FCC+Ïƒ+D85
CoCrFeMoNi | 0 | 0.2 | 0.2 | 0.2 | 0.2 | 0 | 0 | 0 | 0 | 0 | 0.2 | 0 | 0 | 0 | 0 | 0 | 0 | 0 | 0 | 0 | 0 | 0 | 0 | 0 | 0 | 0 | 0 | 0 | 0 | 0 | -4.64 | 13.37854 | 6.320473 | 0.1611707 | 7.8 | IM | IM
Co0.5CrFeMn1.5Ni | 0 | 0.1 | 0.2 | 0.2 | 0.2 | 0 | 0 | 0 | 0 | 0 | 0.3 | 0 | 0 | 0 | 0 | 0 | 0 | 0 | 0 | 0 | 0 | 0 | 0 | 0 | 0 | 0 | 0 | 0 | 0 | 0 | -4.04 | 12.94358 | 3.733718 | 0.1463591 | 7.8 | IM | FCC+IM
Co1.5Cr0.5FeMn0.5Ni | 0 | 0.333333 | 0.111111 | 0.2222222 | 0.2222222 | 0 | 0.111111 | 0 | 0 | 0 | 0 | 0 | 0 | 0 | 0 | 0 | 0 | 0 | 0 | 0 | 0 | 0 | 0 | 0 | 0 | 0 | 0 | 0 | 0 | 0 | -3.506173 | 12.65964 | 2.589332 | 0.11805 | 8.444444 | FCC | FCC
Co1.4CrFeMnNi | 0 | 0.25925 | 0.185185 | 0.185185 | 0.185185 | 0 | 0.185185 | 0 | 0 | 0 | 0 | 0 | 0 | 0 | 0 | 0 | 0 | 0 | 0 | 0 | 0 | 0 | 0 | 0 | 0 | 0 | 0 | 0 | 0 | 0 | -4.115226 | 13.29315 | 3.167278 | 0.1364452 | 8.074074 | FCC | FCC
CoCr0.4Fe8Mn5.4Ni5.2 | 0 | 0.0526315 | 0.0210526 | 0.421052 | 0.273684 | 0 | 0.28421 | 0 | 0 | 0 | 0 | 0 | 0 | 0 | 0 | 0 | 0 | 0 | 0 | 0 | 0 | 0 | 0 | 0 | 0 | 0 | 0 | 0 | 0 | 0 | -3.5788 | 10.79221 | 3.715775 | 0.1429423 | 8.26 | FCC | FCC
CoCr0.75FeMn0.75Ni | 0 | 0.222222 | 0.166666 | 0.222222 | 0.222222 | 0 | 0.166666 | 0 | 0 | 0 | 0 | 0 | 0 | 0 | 0 | 0 | 0 | 0 | 0 | 0 | 0 | 0 | 0 | 0 | 0 | 0 | 0 | 0 | 0 | 0 | -4.074074 | 13.29985 | 3.061663 | 0.1331724 | 8.166667 | FCC | FCC
CoCr1.25FeMn0.25Ni | 0 | 0.222222 | 0.277777 | 0.222222 | 0.222222 | 0 | 0.055555 | 0 | 0 | 0 | 0 | 0 | 0 | 0 | 0 | 0 | 0 | 0 | 0 | 0 | 0 | 0 | 0 | 0 | 0 | 0 | 0 | 0 | 0 | 0 | -4.074074 | 12.62768 | 1.907318 | 0.1149463 | 8.055556 | FCC | FCC
CoCr1.3FeMnNi0.7 | 0 | 0.2 | 0.26 | 0.2 | 0.14 | 0 | 0.2 | 0 | 0 | 0 | 0 | 0 | 0 | 0 | 0 | 0 | 0 | 0 | 0 | 0 | 0 | 0 | 0 | 0 | 0 | 0 | 0 | 0 | 0 | 0 | -3.7232 | 13.22658 | 3.262142 | 0.1354585 | 7.76 | FCC | FCC
CoCrFe0.5Mn0.5Ni1.5 | 0 | 0.222222 | 0.222222 | 0.11111 | 0.333333 | 0 | 0.11111 | 0 | 0 | 0 | 0 | 0 | 0 | 0 | 0 | 0 | 0 | 0 | 0 | 0 | 0 | 0 | 0 | 0 | 0 | 0 | 0 | 0 | 0 | 0 | -4.839506 | 12.65964 | 2.572797 | 0.1298242 | 8.333333 | FCC | FCC
CoCrFeHfNi | 0 | 0.2 | 0.2 | 0.2 | 0.2 | 0 | 0 | 0 | 0 | 0 | 0 | 0 | 0.2 | 0 | 0 | 0 | 0 | 0 | 0 | 0 | 0 | 0 | 0 | 0 | 0 | 0 | 0 | 0 | 0 | 0 | -19.52 | 13.37854 | 10.09466 | 0.2252643 | 7.4 | IM | IM
CoCrCu0.5FeNi | 0 | 0.222222 | 0.222222 | 0.222222 | 0.222222 | 0.111111 | 0 | 0 | 0 | 0 | 0 | 0 | 0 | 0 | 0 | 0 | 0 | 0 | 0 | 0 | 0 | 0 | 0 | 0 | 0 | 0 | 0 | 0 | 0 | 0 | 0.4938272 | 13.14292 | 0.8353125 | 0.09456855 | 8.555556 | FCC | FCC
CoCrCuFeNiZr | 0 | 0.166666 | 0.166666 | 0.166666 | 0.166666 | 0.166666 | 0 | 0 | 0 | 0 | 0 | 0.166666 | 0 | 0 | 0 | 0 | 0 | 0 | 0 | 0 | 0 | 0 | 0 | 0 | 0 | 0 | 0 | 0 | 0 | 0 | -14.44444 | 14.89409 | 9.987665 | 0.206512 | 8 | IM | IM
C0.1Hf0.5Mo0.5NbTiZr | 0 | 0 | 0 | 0 | 0 | 0 | 0 | 0.2439 | 0 | 0.2439 | 0.12195 | 0.2439 | 0.12195 | 0 | 0 | 0.02439 | 0 | 0 | 0 | 0 | 0 | 0 | 0 | 0 | 0 | 0 | 0 | 0 | 0 | 0 | -10.63653 | 13.60106 | 9.389465 | 0.2987212 | 4.487805 | IM | IM
CoCrCuFeMnNi | 0 | 0.166666 | 0.166666 | 0.166666 | 0.166666 | 0.166666 | 0.166666 | 0 | 0 | 0 | 0 | 0 | 0 | 0 | 0 | 0 | 0 | 0 | 0 | 0 | 0 | 0 | 0 | 0 | 0 | 0 | 0 | 0 | 0 | 0 | 1.444444 | 14.89409 | 2.996653 | 0.1358206 | 8.5 | FCC | FCC
CoCrCuFeNiTi0.8 | 0 | 0.172413 | 0.172413 | 0.172413 | 0.172413 | 0.172413 | 0 | 0.137931 | 0 | 0 | 0 | 0 | 0 | 0 | 0 | 0 | 0 | 0 | 0 | 0 | 0 | 0 | 0 | 0 | 0 | 0 | 0 | 0 | 0 | 0 | -6.753864 | 14.86813 | 5.700024 | 0.1332258 | 8.137931 | IM | FCC+IM
C0.1CoCrFeMnNi | 0 | 0.196078 | 0.196078 | 0.196078 | 0.196078 | 0 | 0.196078 | 0 | 0 | 0 | 0 | 0 | 0 | 0 | 0 | 0.0196078 | 0 | 0 | 0 | 0 | 0 | 0 | 0 | 0 | 0 | 0 | 0 | 0 | 0 | 0 | -7.966167 | 13.91845 | 6.767577 | 0.1748839 | 7.921569 | IM | IM
C0.25CoCrFeMnNi | 0 | 0.190476 | 0.190476 | 0.190476 | 0.190476 | 0 | 0.190476 | 0 | 0 | 0 | 0 | 0 | 0 | 0 | 0 | 0.047619 | 0 | 0 | 0 | 0 | 0 | 0 | 0 | 0 | 0 | 0 | 0 | 0 | 0 | 0 | -13.13379 | 14.33285 | 9.77432 | 0.2147276 | 7.809524 | IM | IM
C0.175CoCrFeMnNi | 0 | 0.193236 | 0.193236 | 0.193236 | 0.193236 | 0 | 0.193236 | 0 | 0 | 0 | 0 | 0 | 0 | 0 | 0 | 0.033816 | 0 | 0 | 0 | 0 | 0 | 0 | 0 | 0 | 0 | 0 | 0 | 0 | 0 | 0 | -10.62 | 14.15 | 7.85 | 0.1962 | 7.86 | FCC | FCC
Al1.5NbTiVZr | 0.2181818 | 0 | 0 | 0 | 0 | 0 | 0 | 0.188181 | 0.188181 | 0.188181 | 0 | 0.188181 | 0 | 0 | 0 | 0 | 0 | 0 | 0 | 0 | 0 | 0 | 0 | 0 | 0 | 0 | 0 | 0 | 0 | 0 | -21.55372 | 13.25159 | 6.067022 | 0.1068404 | 4.090909 | IM | IM
Al2NbTi3V2Zr | 0.2222222 | 0 | 0 | 0 | 0 | 0 | 0 | 0.333333 | 0.11111 | 0.11111 | 0 | 0.11111 | 0 | 0 | 0 | 0 | 0 | 0 | 0 | 0 | 0 | 0 | 0 | 0 | 0 | 0 | 0 | 0 | 0 | 0 | -18.76543 | 12.65964 | 5.632494 | 0.08849915 | 4.111111 | IM | IM
AlNbTaTiZr | 0.2 | 0 | 0 | 0 | 0 | 0 | 0 | 0.2 | 0 | 0.2 | 0 | 0.2 | 0 | 0.2 | 0 | 0 | 0 | 0 | 0 | 0 | 0 | 0 | 0 | 0 | 0 | 0 | 0 | 0 | 0 | 0 | -16.16 | 13.37854 | 4.556722 | 0.1013114 | 4.2 | IM | IM
Al13Fe36Mn33Ni18 | 0.13 | 0 | 0 | 0.36 | 0.18 | 0 | 0.33 | 0 | 0 | 0 | 0 | 0 | 0 | 0 | 0 | 0 | 0 | 0 | 0 | 0 | 0 | 0 | 0 | 0 | 0 | 0 | 0 | 0 | 0 | 0 | -9.798 | 10.86904 | 5.351957 | 0.1481636 | 7.38 | IM | IM
AlCuTiYZr | 0.2 | 0 | 0 | 0 | 0 | 0.2 | 0 | 0.2 | 0 | 0 | 0 | 0.2 | 0 | 0 | 0 | 0 | 0 | 0 | 0 | 0 | 0 | 0 | 0 | 0 | 0 | 0 | 0 | 0.2 | 0 | 0 | -22.88 | 13.37854 | 11.65524 | 0.2362202 | 5 | IM | IM
AlCu0.2Li0.5MgZn0.5 | 0.3125 | 0 | 0 | 0 | 0 | 0.0625 | 0 | 0 | 0 | 0 | 0 | 0 | 0 | 0 | 0 | 0 | 0.3125 | 0.15625 | 0 | 0 | 0 | 0.15625 | 0 | 0 | 0 | 0 | 0 | 0 | 0 | 0 | -3.30078125 | 12.30548 | 6.472158 | 0.2597804 | 4.28125 | IM | IM
AlCrNbTiVZr | 0.166666 | 0 | 0.166666 | 0 | 0 | 0 | 0 | 0.166666 | 0.166666 | 0.166666 | 0 | 0.166666 | 0 | 0 | 0 | 0 | 0 | 0 | 0 | 0 | 0 | 0 | 0 | 0 | 0 | 0 | 0 | 0 | 0 | 0 | -16.33333 | 14.89409 | 7.921138 | 0.1097598 | 4.5 | IM | IM
AlFeNiTiVZr | 0.166666 | 0 | 0 | 0.166666 | 0.166666 | 0 | 0 | 0.166666 | 0.166666 | 0 | 0 | 0.166666 | 0 | 0 | 0 | 0 | 0 | 0 | 0 | 0 | 0 | 0 | 0 | 0 | 0 | 0 | 0 | 0 | 0 | 0 | -31.33333 | 14.89409 | 9.354085 | 0.1897733 | 5.666667 | BCC | BCC
AlCrMoSiTi | 0.2 | 0 | 0.2 | 0 | 0 | 0 | 0 | 0.2 | 0 | 0 | 0.2 | 0 | 0 | 0 | 0 | 0 | 0 | 0 | 0.2 | 0 | 0 | 0 | 0 | 0 | 0 | 0 | 0 | 0 | 0 | 0 | -34.08 | 13.37854 | 9.273628 | 0.2278245 | 4.6 | IM | IM
AlCr4.5Mn13.6Ni37.1Sn0.3Ti12V10Zr21.5 | 0.01 | 0 | 0.045 | 0 | 0.371 | 0 | 0.136 | 0.12 | 0.1 | 0 | 0 | 0.215 | 0 | 0 | 0 | 0 | 0 | 0 | 0 | 0 | 0 | 0 | 0.003 | 0 | 0 | 0 | 0 | 0 | 0 | 0 | -31.193644 | 13.77721 | 10.20089 | 0.2241793 | 6.814 | IM | IM
Al0.5CrFeNiTiV | 0.090909 | 0 | 0.181818 | 0.181818 | 0.181818 | 0 | 0.181818 | 0.181818 | 0 | 0 | 0 | 0 | 0 | 0 | 0 | 0 | 0 | 0 | 0 | 0 | 0 | 0 | 0 | 0 | 0 | 0 | 0 | 0 | 0 | 0 | -18.84298 | 14.69461 | 6.729941 | 0.1328269 | 6.272727 | IM | IM
Al5Cr32Fe35Ni22Ti6 | 0.05 | 0 | 0.32 | 0.35 | 0.22 | 0 | 0 | 0.06 | 0 | 0 | 0 | 0 | 0 | 0 | 0 | 0 | 0 | 0 | 0 | 0 | 0 | 0 | 0 | 0 | 0 | 0 | 0 | 0 | 0 | 0 | -9.5868 | 11.50254 | 5.039452 | 0.117775 | 7.31 | IM | IM
Al15Cr5Fe30Ni30Ti20 | 0.15 | 0 | 0.05 | 0.3 | 0.3 | 0 | 0 | 0.2 | 0 | 0 | 0 | 0 | 0 | 0 | 0 | 0 | 0 | 0 | 0 | 0 | 0 | 0 | 0 | 0 | 0 | 0 | 0 | 0 | 0 | 0 | -23.8 | 12.29115 | 7.471255 | 0.147461 | 6.95 | IM | IM
AlCrFeMo0.8Ni | 0.208333 | 0 | 0.208333 | 0.208333 | 0.208333 | 0 | 0 | 0 | 0 | 0 | 0.16666 | 0 | 0 | 0 | 0 | 0 | 0 | 0 | 0 | 0 | 0 | 0 | 0 | 0 | 0 | 0 | 0 | 0 | 0 | 0 | -11.14583 | 13.34835 | 7.163413 | 0.1884029 | 6.625 | IM | IM
AlCrFeMoNi | 0.2 | 0 | 0.2 | 0.2 | 0.2 | 0 | 0 | 0 | 0 | 0 | 0.2 | 0 | 0 | 0 | 0 | 0 | 0 | 0 | 0 | 0 | 0 | 0 | 0 | 0 | 0 | 0 | 0 | 0 | 0 | 0 | -10.72 | 13.37854 | 7.257447 | 0.1962244 | 6.6 | IM | IM
AlCrCuFeNi2 | 0.166666 | 0 | 0.166666 | 0.166666 | 0.333333 | 0.166666 | 0 | 0 | 0 | 0 | 0 | 0 | 0 | 0 | 0 | 0 | 0 | 0 | 0 | 0 | 0 | 0 | 0 | 0 | 0 | 0 | 0 | 0 | 0 | 0 | -5.777778 | 12.97349 | 5.317006 | 0.1229724 | 8 | FCC_BCC | FCC+BCC
Al0.3CrFe1.5MnNi0.5 | 0.069767 | 0 | 0.232558 | 0.348837 | 0.116279 | 0 | 0.232558 | 0 | 0 | 0 | 0 | 0 | 0 | 0 | 0 | 0 | 0 | 0 | 0 | 0 | 0 | 0 | 0 | 0 | 0 | 0 | 0 | 0 | 0 | 0 | -5.505679 | 12.31729 | 4.702749 | 0.1296937 | 7.186047 | FCC_BCC | FCC+BCC
Al0.8CrFe1.5MnNi0.5 | 0.166666 | 0 | 0.20833 | 0.3125 | 0.104166 | 0 | 0.20833 | 0 | 0 | 0 | 0 | 0 | 0 | 0 | 0 | 0 | 0 | 0 | 0 | 0 | 0 | 0 | 0 | 0 | 0 | 0 | 0 | 0 | 0 | 0 | -9.322917 | 12.89527 | 5.637924 | 0.127213 | 6.75 | BCC | BCC
Al14.1Cr6Fe28.2Mn32.9Ni18.8 | 0.141 | 0 | 0.06 | 0.282 | 0.188 | 0 | 0.329 | 0 | 0 | 0 | 0 | 0 | 0 | 0 | 0 | 0 | 0 | 0 | 0 | 0 | 0 | 0 | 0 | 0 | 0 | 0 | 0 | 0 | 0 | 0 | -10.575188 | 12.31877 | 5.383885 | 0.1468343 | 7.222 | IM | IM
AlCrFeMo0.2Ni | 0.23809 | 0 | 0.23809 | 0.23809 | 0.23809 | 0 | 0 | 0 | 0 | 0 | 0.047619 | 0 | 0 | 0 | 0 | 0 | 0 | 0 | 0 | 0 | 0 | 0 | 0 | 0 | 0 | 0 | 0 | 0 | 0 | 0 | -12.65306 | 12.56629 | 6.602649 | 0.1474423 | 6.714286 | BCC | BCC+B2(ordered BCC)
Al1.5CrCuFeNi2 | 0.230769 | 0 | 0.153846 | 0.153846 | 0.30769 | 0.153846 | 0 | 0 | 0 | 0 | 0 | 0 | 0 | 0 | 0 | 0 | 0 | 0 | 0 | 0 | 0 | 0 | 0 | 0 | 0 | 0 | 0 | 0 | 0 | 0 | -8.047337 | 13.00879 | 5.931319 | 0.1288915 | 7.615385 | IM | IM
Al1.8CrCuFeNi | 0.3103448 | 0 | 0.172413 | 0.172413 | 0.172413 | 0.172413 | 0 | 0 | 0 | 0 | 0 | 0 | 0 | 0 | 0 | 0 | 0 | 0 | 0 | 0 | 0 | 0 | 0 | 0 | 0 | 0 | 0 | 0 | 0 | 0 | -7.158145 | 13.09594 | 6.375244 | 0.1296432 | 6.965517 | BCC | BCC+B2(ordered BCC)
Al2.0CrCuFeNi | 0.3333333 | 0 | 0.166666 | 0.166666 | 0.166666 | 0.166666 | 0 | 0 | 0 | 0 | 0 | 0 | 0 | 0 | 0 | 0 | 0 | 0 | 0 | 0 | 0 | 0 | 0 | 0 | 0 | 0 | 0 | 0 | 0 | 0 | -7.666667 | 12.97349 | 6.471185 | 0.1302135 | 6.833333 | BCC | BCC+B2(ordered BCC)
Al2.2CrCuFeNi | 0.354838 | 0 | 0.16129 | 0.16129 | 0.16129 | 0.16129 | 0 | 0 | 0 | 0 | 0 | 0 | 0 | 0 | 0 | 0 | 0 | 0 | 0 | 0 | 0 | 0 | 0 | 0 | 0 | 0 | 0 | 0 | 0 | 0 | -8.095734 | 12.84101 | 6.545135 | 0.1305754 | 6.709677 | BCC | BCC+B2(ordered BCC)
Al2.5CrCuFeNi | 0.384615 | 0 | 0.153846 | 0.153846 | 0.153846 | 0.153846 | 0 | 0 | 0 | 0 | 0 | 0 | 0 | 0 | 0 | 0 | 0 | 0 | 0 | 0 | 0 | 0 | 0 | 0 | 0 | 0 | 0 | 0 | 0 | 0 | -8.615385 | 12.62995 | 6.62372 | 0.1308054 | 6.538462 | BCC | BCC+B2(ordered BCC)
AlCrCuFeNi | 0.2 | 0 | 0.2 | 0.2 | 0.2 | 0.2 | 0 | 0 | 0 | 0 | 0 | 0 | 0 | 0 | 0 | 0 | 0 | 0 | 0 | 0 | 0 | 0 | 0 | 0 | 0 | 0 | 0 | 0 | 0 | 0 | -4 | 13.37854 | 5.628086 | 0.1241612 | 7.6 | FCC_BCC | FCC+BCC
Al2CrCuFeNi2 | 0.285714 | 0 | 0.142857 | 0.142857 | 0.285714 | 0.142857 | 0 | 0 | 0 | 0 | 0 | 0 | 0 | 0 | 0 | 0 | 0 | 0 | 0 | 0 | 0 | 0 | 0 | 0 | 0 | 0 | 0 | 0 | 0 | 0 | -9.632653 | 12.88301 | 6.297494 | 0.132434 | 7.285714 | IM | IM
AlCrCu0.5FeNi | 0.2222222 | 0 | 0.2222222 | 0.2222222 | 0.2222222 | 0.11111 | 0 | 0 | 0 | 0 | 0 | 0 | 0 | 0 | 0 | 0 | 0 | 0 | 0 | 0 | 0 | 0 | 0 | 0 | 0 | 0 | 0 | 0 | 0 | 0 | -7.703704 | 13.14292 | 5.918952 | 0.1241365 | 7.222222 | BCC | BCC
Al0.2CrCuFeNi | 0.047619 | 0 | 0.23809 | 0.23809 | 0.23809 | 0.23809 | 0 | 0 | 0 | 0 | 0 | 0 | 0 | 0 | 0 | 0 | 0 | 0 | 0 | 0 | 0 | 0 | 0 | 0 | 0 | 0 | 0 | 0 | 0 | 0 | 2.312925 | 12.56629 | 3.212207 | 0.1079073 | 8.47619 | FCC | FCC
Al0.2CrCuFeNi2 | 0.0384615 | 0 | 0.192307 | 0.192307 | 0.384615 | 0.192307 | 0 | 0 | 0 | 0 | 0 | 0 | 0 | 0 | 0 | 0 | 0 | 0 | 0 | 0 | 0 | 0 | 0 | 0 | 0 | 0 | 0 | 0 | 0 | 0 | 0.1183432 | 12.00303 | 2.936949 | 0.1039885 | 8.769231 | FCC | FCC
Al0.3CrCuFeNi2 | 0.0566037 | 0 | 0.188679 | 0.188679 | 0.188679 | 0.188679 | 0 | 0 | 0 | 0 | 0 | 0 | 0 | 0 | 0 | 0 | 0 | 0 | 0 | 0 | 0 | 0 | 0 | 0 | 0 | 0 | 0 | 0 | 0 | 0 | -0.8259167 | 12.25512 | 3.449638 | 0.1073815 | 8.660377 | IM | IM
Al0.4CrCuFeNi | 0.09090909 | 0 | 0.22727 | 0.22727 | 0.22727 | 0.22727 | 0 | 0 | 0 | 0 | 0 | 0 | 0 | 0 | 0 | 0 | 0 | 0 | 0 | 0 | 0 | 0 | 0 | 0 | 0 | 0 | 0 | 0 | 0 | 0 | 0.2892562 | 13.00834 | 4.184189 | 0.1137272 | 8.227273 | FCC | FCC
Al0.4CrCuFeNi2 | 0.074074 | 0 | 0.185185 | 0.185185 | 0.37037 | 0.185185 | 0 | 0 | 0 | 0 | 0 | 0 | 0 | 0 | 0 | 0 | 0 | 0 | 0 | 0 | 0 | 0 | 0 | 0 | 0 | 0 | 0 | 0 | 0 | 0 | -1.70096 | 12.44847 | 3.859423 | 0.110399 | 8.555556 | FCC | FCC
Al0.5CrCuFeNi | 0.11111111 | 0 | 0.22222 | 0.22222 | 0.22222 | 0.22222 | 0 | 0 | 0 | 0 | 0 | 0 | 0 | 0 | 0 | 0 | 0 | 0 | 0 | 0 | 0 | 0 | 0 | 0 | 0 | 0 | 0 | 0 | 0 | 0 | -0.5925926 | 13.14292 | 4.533257 | 0.1160885 | 8.111111 | FCC | FCC
Al0.6CrCuFeNi2 | 0.053571 | 0 | 0.17857 | 0.17857 | 0.17857 | 0.17857 | 0 | 0 | 0 | 0 | 0 | 0 | 0 | 0 | 0 | 0 | 0 | 0 | 0 | 0 | 0 | 0 | 0 | 0 | 0 | 0 | 0 | 0 | 0 | 0 | -3.265306 | 12.71775 | 4.488667 | 0.1155069 | 8.357143 | FCC | FCC
Al0.7CrCuFeNi | 0.148936 | 0 | 0.212765 | 0.212765 | 0.212765 | 0.212765 | 0 | 0 | 0 | 0 | 0 | 0 | 0 | 0 | 0 | 0 | 0 | 0 | 0 | 0 | 0 | 0 | 0 | 0 | 0 | 0 | 0 | 0 | 0 | 0 | -2.136713 | 13.30577 | 5.072321 | 0.119963 | 7.893617 | FCC | FCC
Al0.8CrCuFeNi | 0.166666 | 0 | 0.208333 | 0.208333 | 0.208333 | 0.208333 | 0 | 0 | 0 | 0 | 0 | 0 | 0 | 0 | 0 | 0 | 0 | 0 | 0 | 0 | 0 | 0 | 0 | 0 | 0 | 0 | 0 | 0 | 0 | 0 | -2.8125 | 13.34835 | 5.284617 | 0.1215496 | 7.791667 | FCC_BCC | BCC+FCC
Al0.8CrCuFeNi2 | 0.137931 | 0 | 0.172413 | 0.172413 | 0.344827 | 0.172413 | 0 | 0 | 0 | 0 | 0 | 0 | 0 | 0 | 0 | 0 | 0 | 0 | 0 | 0 | 0 | 0 | 0 | 0 | 0 | 0 | 0 | 0 | 0 | 0 | -4.613555 | 12.8813 | 4.955772 | 0.1196259 | 8.172414 | FCC | FCC
Al0.9CrCuFeNi | 0.183673 | 0 | 0.204081 | 0.204081 | 0.204081 | 0.204081 | 0 | 0 | 0 | 0 | 0 | 0 | 0 | 0 | 0 | 0 | 0 | 0 | 0 | 0 | 0 | 0 | 0 | 0 | 0 | 0 | 0 | 0 | 0 | 0 | -3.431903 | 13.37146 | 5.468255 | 0.1229412 | 7.693878 | FCC_BCC | BCC+FCC+B2(ordered BCC)
Al1.2CrCuFeNi | 0.230769 | 0 | 0.192307 | 0.192307 | 0.192307 | 0.192307 | 0 | 0 | 0 | 0 | 0 | 0 | 0 | 0 | 0 | 0 | 0 | 0 | 0 | 0 | 0 | 0 | 0 | 0 | 0 | 0 | 0 | 0 | 0 | 0 | -5 | 13.35482 | 5.890519 | 0.1261632 | 7.423077 | FCC_BCC | BCC+FCC+B2(ordered BCC)
Al20Cr25Co25Ni25Si5 | 0.2 | 0.25 | 0.25 | 0 | 0.25 | 0 | 0 | 0 | 0 | 0 | 0 | 0 | 0 | 0 | 0 | 0 | 0 | 0 | 0.05 | 0 | 0 | 0 | 0 | 0 | 0 | 0 | 0 | 0 | 0 | 0 | -19.46 | 12.56355 | 6.132266 | 0.1297103 | 7.05 | IM | IM
Al22Co28Ni31.75Ti10.75V7.5 | 0.22 | 0.28 | 0 | 0 | 0.3175 | 0 | 0 | 0.1075 | 0.075 | 0 | 0 | 0 | 0 | 0 | 0 | 0 | 0 | 0 | 0 | 0 | 0 | 0 | 0 | 0 | 0 | 0 | 0 | 0 | 0 | 0 | -25.826975 | 12.3676 | 6.788199 | 0.1495877 | 7.16 | IM | IM
Al15Cr10Co35Ni35Si5 | 0.15 | 0.35 | 0.1 | 0 | 0.35 | 0 | 0 | 0 | 0 | 0 | 0 | 0 | 0 | 0 | 0 | 0 | 0 | 0 | 0.05 | 0 | 0 | 0 | 0 | 0 | 0 | 0 | 0 | 0 | 0 | 0 | -17.52 | 11.63332 | 5.557297 | 0.1162282 | 7.9 | IM | IM
AlCoFeMo0.5Ni | 0.2222222 | 0.2222222 | 0 | 0.2222222 | 0.2222222 | 0 | 0 | 0 | 0 | 0 | 0.11111 | 0 | 0 | 0 | 0 | 0 | 0 | 0 | 0 | 0 | 0 | 0 | 0 | 0 | 0 | 0 | 0 | 0 | 0 | 0 | -12.74074 | 13.14292 | 6.923925 | 0.1567021 | 7.333333 | IM | IM
AlCoCuFeNiVZr | 0.142857 | 0.142857 | 0 | 0.142857 | 0.142857 | 0.142857 | 0 | 0 | 0.142857 | 0 | 0 | 0.142857 | 0 | 0 | 0 | 0 | 0 | 0 | 0 | 0 | 0 | 0 | 0 | 0 | 0 | 0 | 0 | 0 | 0 | 0 | -21.95918 | 16.17548 | 9.307588 | 0.1993356 | 7.142857 | IM | IM
AlCoCuFeNiZr | 0.166666 | 0.166666 | 0 | 0.166666 | 0.166666 | 0.166666 | 0 | 0 | 0 | 0 | 0 | 0.166666 | 0 | 0 | 0 | 0 | 0 | 0 | 0 | 0 | 0 | 0 | 0 | 0 | 0 | 0 | 0 | 0 | 0 | 0 | -23.88889 | 14.89409 | 9.999252 | 0.2110029 | 7.5 | IM | FCC+BCC+IM
Al2.5CoCuFeNiSn0.1 | 0.378787 | 0.151515 | 0 | 0.151515 | 0.151515 | 0.151515 | 0 | 0 | 0 | 0 | 0 | 0 | 0 | 0 | 0 | 0 | 0 | 0 | 0 | 0 | 0 | 0 | 0.0151515 | 0 | 0 | 0 | 0 | 0 | 0 | 0 | -10.11019 | 13.09125 | 7.08161 | 0.1344363 | 6.954545 | IM | IM
Al0.5CoCrNiTi0.5 | 0.5 | 0.25 | 0.25 | 0 | 0.25 | 0 | 0 | 0.5 | 0 | 0 | 0 | 0 | 0 | 0 | 0 | 0 | 0 | 0 | 0 | 0 | 0 | 0 | 0 | 0 | 0 | 0 | 0 | 0 | 0 | 0 | -19.75 | 12.9641 | 6.641716 | 0.1434344 | 7.125 | IM | IM
AlCoCrFeNiZr0.5 | 0.192307 | 0.192307 | 0.192307 | 0.192307 | 0.192307 | 0 | 0 | 0 | 0 | 0 | 0 | 0.0961538 | 0 | 0 | 0 | 0 | 0 | 0 | 0 | 0 | 0 | 0 | 0 | 0 | 0 | 0 | 0 | 0 | 0 | 0 | -21.4876 | 14.69461 | 8.824951 | 0.1726316 | 6.909091 | IM | IM
Al0.5CoCrFe2NiTi0.5 | 0.083333 | 0.166666 | 0.166666 | 0.33333 | 0.166666 | 0.083333 | 0 | 0 | 0 | 0 | 0 | 0 | 0 | 0 | 0 | 0 | 0 | 0 | 0 | 0 | 0 | 0 | 0 | 0 | 0 | 0 | 0 | 0 | 0 | 0 | -12.77778 | 13.93379 | 5.894365 | 0.1221651 | 7.416667 | IM | IM
Al0.5CoCrFeNiTi | 0.090909 | 0.181818 | 0.181818 | 0.181818 | 0.181818 | 0 | 0 | 0.181818 | 0 | 0 | 0 | 0 | 0 | 0 | 0 | 0 | 0 | 0 | 0 | 0 | 0 | 0 | 0 | 0 | 0 | 0 | 0 | 0 | 0 | 0 | -19.57025 | 14.69461 | 7.044039 | 0.1419987 | 7 | IM | BCC+IM
Al16.5Co22.5Cr5Fe12.5Ni30Ti13.5 | 0.165 | 0.225 | 0.05 | 0.125 | 0.3 | 0 | 0 | 0.135 | 0 | 0 | 0 | 0 | 0 | 0 | 0 | 0 | 0 | 0 | 0 | 0 | 0 | 0 | 0 | 0 | 0 | 0 | 0 | 0 | 0 | 0 | -22.534 | 13.91658 | 6.996582 | 0.1445521 | 7.36 | IM | IM
AlCo0.6CrFe0.2NiSiTi0.2 | 0.2 | 0.12 | 0.2 | 0.4 | 0.2 | 0 | 0 | 0.4 | 0 | 0 | 0 | 0 | 0 | 0 | 0 | 0 | 0 | 0 | 0.2 | 0 | 0 | 0 | 0 | 0 | 0 | 0 | 0 | 0 | 0 | 0 | -34.1056 | 14.95837 | 7.738575 | 0.1360553 | 6.16 | IM | IM
Al0.3CoCrFeNi | 0.069767 | 0.232558 | 0.232558 | 0.232558 | 0.232558 | 0 | 0 | 0 | 0 | 0 | 0 | 0 | 0 | 0 | 0 | 0 | 0 | 0 | 0 | 0 | 0 | 0 | 0 | 0 | 0 | 0 | 0 | 0 | 0 | 0 | -7.268794 | 12.82305 | 3.757552 | 0.1075163 | 7.883721 | IM | FCC+L12
AlCoCrFeMo0.5 | 0.2222222 | 0.2222222 | 0.2222222 | 0.2222222 | 0 | 0 | 0 | 0 | 0 | 0 | 0.11111 | 0 | 0 | 0 | 0 | 0 | 0 | 0 | 0 | 0 | 0 | 0 | 0 | 0 | 0 | 0 | 0 | 0 | 0 | 0 | -10.2716 | 13.14292 | 6.885078 | 0.1682884 | 6.444444 | IM | BCC+IM
Al0.4CoCrFeMnNiV | 0.0625 | 0.15625 | 0.15625 | 0.15625 | 0.15625 | 0 | 0.15625 | 0 | 0.15625 | 0 | 0 | 0 | 0 | 0 | 0 | 0 | 0 | 0 | 0 | 0 | 0 | 0 | 0 | 0 | 0 | 0 | 0 | 0 | 0 | 0 | -10.4296875 | 15.90662 | 4.320803 | 0.1356696 | 7.21875 | IM | IM
Al0.02CoCrFeMnNi | 0.003984 | 0.199203 | 0.199203 | 0.199203 | 0.199203 | 0 | 0.199203 | 0 | 0 | 0 | 0 | 0 | 0 | 0 | 0 | 0 | 0 | 0 | 0 | 0 | 0 | 0 | 0 | 0 | 0 | 0 | 0 | 0 | 0 | 0 | -4.384057 | 13.54128 | 3.362203 | 0.1384352 | 7.98008 | FCC | FCC
Al0.03CoCrFeMnNi | 0.005964 | 0.1988 | 0.1988 | 0.1988 | 0.1988 | 0 | 0.1988 | 0 | 0 | 0 | 0 | 0 | 0 | 0 | 0 | 0 | 0 | 0 | 0 | 0 | 0 | 0 | 0 | 0 | 0 | 0 | 0 | 0 | 0 | 0 | -4.494702 | 13.60211 | 3.406996 | 0.1384706 | 7.970179 | FCC | FCC
Al0.04CoCrFeMnNi | 0.007936 | 0.1984 | 0.1984 | 0.1984 | 0.1984 | 0 | 0.1984 | 0 | 0 | 0 | 0 | 0 | 0 | 0 | 0 | 0 | 0 | 0 | 0 | 0 | 0 | 0 | 0 | 0 | 0 | 0 | 0 | 0 | 0 | 0 | -4.604434 | 13.65713 | 3.450798 | 0.1385051 | 7.960317 | FCC | FCC
Al0.08CoCrFeMnNi | 0.01574 | 0.1968 | 0.1968 | 0.1968 | 0.1968 | 0 | 0.1968 | 0 | 0 | 0 | 0 | 0 | 0 | 0 | 0 | 0 | 0 | 0 | 0 | 0 | 0 | 0 | 0 | 0 | 0 | 0 | 0 | 0 | 0 | 0 | -5.03441 | 13.84112 | 3.616884 | 0.1386352 | 7.92126 | FCC | FCC
Al0.09CoCrFeMnNi | 0.01768 | 0.1964 | 0.1964 | 0.1964 | 0.1964 | 0 | 0.1964 | 0 | 0 | 0 | 0 | 0 | 0 | 0 | 0 | 0 | 0 | 0 | 0 | 0 | 0 | 0 | 0 | 0 | 0 | 0 | 0 | 0 | 0 | 0 | -5.139705 | 13.88075 | 3.656299 | 0.1386658 | 7.911591 | FCC_BCC | BCC+FCC+B2(ordered BCC)
Al0.10CoCrFeMnNi | 0.0196 | 0.196 | 0.196 | 0.196 | 0.196 | 0 | 0.196 | 0 | 0 | 0 | 0 | 0 | 0 | 0 | 0 | 0 | 0 | 0 | 0 | 0 | 0 | 0 | 0 | 0 | 0 | 0 | 0 | 0 | 0 | 0 | -5.244137 | 13.91845 | 3.694934 | 0.1386955 | 7.901961 | FCC | FCC
Al0.11CoCrFeMnNi | 0.02152 | 0.19569 | 0.19569 | 0.19569 | 0.19569 | 0 | 0.19569 | 0 | 0 | 0 | 0 | 0 | 0 | 0 | 0 | 0 | 0 | 0 | 0 | 0 | 0 | 0 | 0 | 0 | 0 | 0 | 0 | 0 | 0 | 0 | -5.347712 | 13.9544 | 3.732817 | 0.1387245 | 7.892368 | FCC_BCC | BCC+FCC+B2(ordered BCC)
Al0.12CoCrFeMnNi | 0.02343 | 0.1953 | 0.1953 | 0.1953 | 0.1953 | 0 | 0.1953 | 0 | 0 | 0 | 0 | 0 | 0 | 0 | 0 | 0 | 0 | 0 | 0 | 0 | 0 | 0 | 0 | 0 | 0 | 0 | 0 | 0 | 0 | 0 | -5.450439 | 13.98876 | 3.769974 | 0.1387527 | 7.8828125 | FCC_BCC | BCC+FCC+B2(ordered BCC)
Al0.14CoCrFeMnNi | 0.02723 | 0.1945 | 0.1945 | 0.1945 | 0.1945 | 0 | 0.1945 | 0 | 0 | 0 | 0 | 0 | 0 | 0 | 0 | 0 | 0 | 0 | 0 | 0 | 0 | 0 | 0 | 0 | 0 | 0 | 0 | 0 | 0 | 0 | -5.653379 | 14.05324 | 3.842206 | 0.1388069 | 7.863813 | FCC_BCC | BCC+FCC+B2(ordered BCC)
Al0.15CoCrFeMnNi | 0.02912 | 0.19417 | 0.19417 | 0.19417 | 0.19417 | 0 | 0.19417 | 0 | 0 | 0 | 0 | 0 | 0 | 0 | 0 | 0 | 0 | 0 | 0 | 0 | 0 | 0 | 0 | 0 | 0 | 0 | 0 | 0 | 0 | 0 | -5.753605 | 14.08356 | 3.877327 | 0.1388329 | 7.854369 | FCC_BCC | BCC+FCC+B2(ordered BCC)
Al0.16CoCrFeMnNi | 0.031 | 0.19379 | 0.19379 | 0.19379 | 0.19379 | 0 | 0.19379 | 0 | 0 | 0 | 0 | 0 | 0 | 0 | 0 | 0 | 0 | 0 | 0 | 0 | 0 | 0 | 0 | 0 | 0 | 0 | 0 | 0 | 0 | 0 | -5.853014 | 14.11272 | 3.911813 | 0.1388582 | 7.844961 | BCC | BCC+B2
Al0.18CoCrFeMnNi | 0.0347 | 0.19305 | 0.19305 | 0.19305 | 0.19305 | 0 | 0.19305 | 0 | 0 | 0 | 0 | 0 | 0 | 0 | 0 | 0 | 0 | 0 | 0 | 0 | 0 | 0 | 0 | 0 | 0 | 0 | 0 | 0 | 0 | 0 | -6.049403 | 14.16785 | 3.978958 | 0.1389066 | 7.826255 | BCC | BCC+B2
Al0.19CoCrFeMnNi | 0.0366 | 0.19267 | 0.19267 | 0.19267 | 0.19267 | 0 | 0.19267 | 0 | 0 | 0 | 0 | 0 | 0 | 0 | 0 | 0 | 0 | 0 | 0 | 0 | 0 | 0 | 0 | 0 | 0 | 0 | 0 | 0 | 0 | 0 | -6.146398 | 14.19394 | 4.011653 | 0.1389297 | 7.816956 | BCC | BCC+B2
Al0.20CoCrFeMnNi | 0.03846 | 0.192307 | 0.192307 | 0.192307 | 0.192307 | 0 | 0.192307 | 0 | 0 | 0 | 0 | 0 | 0 | 0 | 0 | 0 | 0 | 0 | 0 | 0 | 0 | 0 | 0 | 0 | 0 | 0 | 0 | 0 | 0 | 0 | -6.242604 | 14.21912 | 4.043786 | 0.1389521 | 7.807692 | FCC | FCC
Al0.25CoCrFeMnNi | 0.04761 | 0.190476 | 0.190476 | 0.190476 | 0.190476 | 0 | 0.190476 | 0 | 0 | 0 | 0 | 0 | 0 | 0 | 0 | 0 | 0 | 0 | 0 | 0 | 0 | 0 | 0 | 0 | 0 | 0 | 0 | 0 | 0 | 0 | -6.712018 | 14.33285 | 4.196571 | 0.1390541 | 7.761905 | BCC | BCC+B2
Al0.38CoCrFeMnNi | 0.07063 | 0.18587 | 0.18587 | 0.18587 | 0.18587 | 0 | 0.18587 | 0 | 0 | 0 | 0 | 0 | 0 | 0 | 0 | 0 | 0 | 0 | 0 | 0 | 0 | 0 | 0 | 0 | 0 | 0 | 0 | 0 | 0 | 0 | -7.846768 | 14.55553 | 4.541598 | 0.1392455 | 7.64684 | FCC | FCC
Al0.43CoCrFeMnNi | 0.079189 | 0.18416 | 0.18416 | 0.18416 | 0.18416 | 0 | 0.18416 | 0 | 0 | 0 | 0 | 0 | 0 | 0 | 0 | 0 | 0 | 0 | 0 | 0 | 0 | 0 | 0 | 0 | 0 | 0 | 0 | 0 | 0 | 0 | -8.25236 | 14.61989 | 4.657621 | 0.139293 | 7.604052 | FCC_BCC | FCC+BCC
Al0.49CoCrFeMnNi | 0.08925 | 0.18214 | 0.18214 | 0.18214 | 0.18214 | 0 | 0.18214 | 0 | 0 | 0 | 0 | 0 | 0 | 0 | 0 | 0 | 0 | 0 | 0 | 0 | 0 | 0 | 0 | 0 | 0 | 0 | 0 | 0 | 0 | 0 | -8.717954 | 14.68493 | 4.786607 | 0.1393325 | 7.553734 | FCC_BCC | FCC+BCC
Al0.56CoCrFeMnNi | 0.1007 | 0.179856 | 0.179856 | 0.179856 | 0.179856 | 0 | 0.179856 | 0 | 0 | 0 | 0 | 0 | 0 | 0 | 0 | 0 | 0 | 0 | 0 | 0 | 0 | 0 | 0 | 0 | 0 | 0 | 0 | 0 | 0 | 0 | -9.233477 | 14.74644 | 4.924557 | 0.1393559 | 7.496403 | FCC_BCC | FCC+BCC
Al0.62CoCrFeMnNi | 0.11032 | 0.17793 | 0.17793 | 0.17793 | 0.17793 | 0 | 0.17793 | 0 | 0 | 0 | 0 | 0 | 0 | 0 | 0 | 0 | 0 | 0 | 0 | 0 | 0 | 0 | 0 | 0 | 0 | 0 | 0 | 0 | 0 | 0 | -9.652867 | 14.7886 | 5.033259 | 0.1393578 | 7.448399 | FCC_BCC | FCC+BCC
Al0.68CoCrFeMnNi | 0.1197 | 0.17605 | 0.17605 | 0.17605 | 0.17605 | 0 | 0.17605 | 0 | 0 | 0 | 0 | 0 | 0 | 0 | 0 | 0 | 0 | 0 | 0 | 0 | 0 | 0 | 0 | 0 | 0 | 0 | 0 | 0 | 0 | 0 | -10.05257 | 14.8223 | 5.134087 | 0.1393441 | 7.401408 | FCC_BCC | FCC+BCC
Al0.75CoCrFeMnNi | 0.1304 | 0.17391 | 0.17391 | 0.17391 | 0.17391 | 0 | 0.17391 | 0 | 0 | 0 | 0 | 0 | 0 | 0 | 0 | 0 | 0 | 0 | 0 | 0 | 0 | 0 | 0 | 0 | 0 | 0 | 0 | 0 | 0 | 0 | -10.49527 | 14.85223 | 5.242763 | 0.1393097 | 7.347826 | FCC_BCC | FCC+BCC
Al0.81CoCrFeMnNi | 0.13941 | 0.17211 | 0.17211 | 0.17211 | 0.17211 | 0 | 0.17211 | 0 | 0 | 0 | 0 | 0 | 0 | 0 | 0 | 0 | 0 | 0 | 0 | 0 | 0 | 0 | 0 | 0 | 0 | 0 | 0 | 0 | 0 | 0 | -10.85552 | 14.87081 | 5.328973 | 0.1392653 | 7.302926 | FCC_BCC | FCC+BCC
Al0.88CoCrFeMnNi | 0.14965 | 0.17 | 0.17 | 0.17 | 0.17 | 0 | 0.17 | 0 | 0 | 0 | 0 | 0 | 0 | 0 | 0 | 0 | 0 | 0 | 0 | 0 | 0 | 0 | 0 | 0 | 0 | 0 | 0 | 0 | 0 | 0 | -11.25457 | 14.88519 | 5.422231 | 0.1391975 | 7.251701 | FCC_BCC | FCC+BCC
Al0.95CoCrFeMnNi | 0.1596 | 0.168 | 0.168 | 0.168 | 0.168 | 0 | 0.168 | 0 | 0 | 0 | 0 | 0 | 0 | 0 | 0 | 0 | 0 | 0 | 0 | 0 | 0 | 0 | 0 | 0 | 0 | 0 | 0 | 0 | 0 | 0 | -11.63195 | 14.89261 | 5.50833 | 0.1391136 | 7.201681 | FCC_BCC | FCC+BCC
Al1.25CoCrFeMnNi | 0.2 | 0.16 | 0.16 | 0.16 | 0.16 | 0 | 0.16 | 0 | 0 | 0 | 0 | 0 | 0 | 0 | 0 | 0 | 0 | 0 | 0 | 0 | 0 | 0 | 0 | 0 | 0 | 0 | 0 | 0 | 0 | 0 | -13.0304 | 14.86245 | 5.810482 | 0.1385964 | 7 | BCC | BCC
Al0.4Co6Cr7.5Cu2Mn8.1Ni32.2Sn0.3Ti12V10Zr21.5 | 0.004 | 0.06 | 0.075 | 0 | 0.322 | 0.02 | 0.81 | 0.12 | 0.1 | 0 | 0 | 0.215 | 0 | 0 | 0 | 0 | 0 | 0 | 0 | 0 | 0 | 0 | 0.003 | 0 | 0 | 0 | 0 | 0 | 0 | 0 | -29.86994 | 15.49849 | 10.41515 | 0.2250974 | 6.861 | IM | IM
Al0.5CoCrCuFeNiV | 0.07692 | 0.153384 | 0.153384 | 0.153384 | 0.153384 | 0.153384 | 0 | 0 | 0.153384 | 0 | 0 | 0 | 0 | 0 | 0 | 0 | 0 | 0 | 0 | 0 | 0 | 0 | 0 | 0 | 0 | 0 | 0 | 0 | 0 | 0 | -5.254438 | 16.00267 | 4.03576 | 0.1207913 | 7.769231 | IM | BCC+FCC+σ
Al0.5CoCrCuFeNiV0.2 | 0.087719 | 0.17543 | 0.17543 | 0.17543 | 0.17543 | 0.17543 | 0 | 0 | 0.035087 | 0 | 0 | 0 | 0 | 0 | 0 | 0 | 0 | 0 | 0 | 0 | 0 | 0 | 0 | 0 | 0 | 0 | 0 | 0 | 0 | 0 | -2.499231 | 15.44256 | 4.145698 | 0.1126816 | 8.157895 | FCC | FCC
Al0.5CoCrCuFeNiV0.4 | 0.084745 | 0.16949 | 0.16949 | 0.16949 | 0.16949 | 0.16949 | 0 | 0 | 0.067796 | 0 | 0 | 0 | 0 | 0 | 0 | 0 | 0 | 0 | 0 | 0 | 0 | 0 | 0 | 0 | 0 | 0 | 0 | 0 | 0 | 0 | -3.343867 | 15.75906 | 4.120138 | 0.1153925 | 8.050847 | FCC_BCC | FCC+BCC
Al0.5CoCrCuFeNiTi2 | 0.066666 | 0.13333 | 0.13333 | 0.13333 | 0.13333 | 0.13333 | 0 | 0.26666 | 0 | 0 | 0 | 0 | 0 | 0 | 0 | 0 | 0 | 0 | 0 | 0 | 0 | 0 | 0 | 0 | 0 | 0 | 0 | 0 | 0 | 0 | -16.60444 | 15.59662 | 7.308892 | 0.1536316 | 7.133333 | IM | FCC+BCC+IM
Al0.5CoCrCuFeNiTi1.2 | 0.07462 | 0.14925 | 0.14925 | 0.14925 | 0.14925 | 0.14925 | 0 | 0.1791 | 0 | 0 | 0 | 0 | 0 | 0 | 0 | 0 | 0 | 0 | 0 | 0 | 0 | 0 | 0 | 0 | 0 | 0 | 0 | 0 | 0 | 0 | -12.89374 | 15.96991 | 6.756485 | 0.1448 | 7.507463 | IM | FCC+IM
Al0.2CoCrCu0.8FeNiSi0.2 | 0.03846 | 0.1923 | 0.1923 | 0.1923 | 0.1923 | 0.15384 | 0 | 0 | 0 | 0 | 0 | 0 | 0 | 0 | 0 | 0 | 0 | 0 | 0.03846 | 0 | 0 | 0 | 0 | 0 | 0 | 0 | 0 | 0 | 0 | 0 | -4.934911 | 15.01905 | 3.332877 | 0.1003286 | 8.307692 | IM | IM
Al0.8CoCrCu0.2FeNiSi0.2 | 0.15384 | 0.1923 | 0.1923 | 0.1923 | 0.1923 | 0.03846 | 0 | 0 | 0 | 0 | 0 | 0 | 0 | 0 | 0 | 0 | 0 | 0 | 0.03846 | 0 | 0 | 0 | 0 | 0 | 0 | 0 | 0 | 0 | 0 | 0 | -13.54438 | 15.01905 | 5.547053 | 0.1174104 | 7.384615 | IM | IM
Al0.3C0.1CoCrFeNi | 0.068181 | 0.22727 | 0.22727 | 0.22727 | 0.22727 | 0 | 0 | 0 | 0 | 0 | 0 | 0 | 0 | 0 | 0 | 0.022727 | 0 | 0 | 0 | 0 | 0 | 0 | 0 | 0 | 0 | 0 | 0 | 0 | 0 | 0 | -11.13223 | 13.43329 | 7.355111 | 0.1536653 | 7.795455 | IM | IM
AlB0.5CoCrCuFeMoNiSiTi | 0.105263 | 0.105263 | 0.105263 | 0.105263 | 0.105263 | 0.105263 | 0 | 0.105263 | 0 | 0 | 0.105263 | 0 | 0 | 0 | 0 | 0 | 0 | 0 | 0.105263 | 0 | 0 | 0 | 0 | 0 | 0.052631 | 0 | 0 | 0 | 0 | 0 | -25.15235 | 19.01723 | 11.25698 | 0.1809287 | 6.578947 | IM | IM
Al0.5B0.2CoCrCuFeNi | 0.087719 | 0.175438 | 0.175438 | 0.175438 | 0.175438 | 0.175438 | 0 | 0 | 0 | 0 | 0 | 0 | 0 | 0 | 0 | 0 | 0 | 0 | 0 | 0 | 0 | 0 | 0 | 0 | 0.035087 | 0 | 0 | 0 | 0 | 0 | -4.001231 | 15.44256 | 7.414987 | 0.1150642 | 8.087719 | IM | FCC+Boride
Al0.5B0.6CoCrCuFeNi | 0.081967 | 0.16393 | 0.16393 | 0.16393 | 0.16393 | 0.16393 | 0 | 0 | 0 | 0 | 0 | 0 | 0 | 0 | 0 | 0 | 0 | 0 | 0 | 0 | 0 | 0 | 0 | 0 | 0.09836 | 0 | 0 | 0 | 0 | 0 | -8.0086 | 15.92144 | 10.95996 | 0.123483 | 7.754098 | IM | FCC+Boride
Al0.5BCoCrCuFeNi | 0.076923 | 0.153846 | 0.153846 | 0.153846 | 0.153846 | 0.153846 | 0 | 0 | 0 | 0 | 0 | 0 | 0 | 0 | 0 | 0 | 0 | 0 | 0 | 0 | 0 | 0 | 0 | 0 | 0.153846 | 0 | 0 | 0 | 0 | 0 | -11.02959 | 16.00267 | 13.19034 | 0.1291392 | 7.461538 | FCC | FCC
AgAlCoCrCuNi | 0.16666 | 0.16666 | 0.16666 | 0 | 0.16666 | 0.16666 | 0 | 0 | 0 | 0 | 0 | 0 | 0 | 0 | 0 | 0 | 0 | 0 | 0 | 0 | 0 | 0 | 0 | 0 | 0 | 0.16666 | 0 | 0 | 0 | 0 | -2.222222 | 14.89409 | 9.848063 | 0.128938 | 8.333333 | FCC_BCC | 2FCC+B2(ordered BCC)
AlCoCrCuNi | 0.2 | 0.2 | 0.2 | 0 | 0.2 | 0.2 | 0 | 0 | 0 | 0 | 0 | 0 | 0 | 0 | 0 | 0 | 0 | 0 | 0 | 0 | 0 | 0 | 0 | 0 | 0 | 0 | 0 | 0 | 0 | 0 | -6.56 | 13.37854 | 5.524205 | 0.1295222 | 7.8 | FCC_BCC | FCC+BCC
AlAuCoCrCuNi | 0.166666 | 0.166666 | 0.166666 | 0 | 0.166666 | 0.166666 | 0 | 0 | 0 | 0 | 0 | 0 | 0 | 0 | 0 | 0 | 0 | 0 | 0 | 0 | 0 | 0 | 0 | 0 | 0 | 0 | 0 | 0 | 0 | 0.166666 | -6.444444 | 14.89409 | 6.534281 | 0.3028017 | 8.333333 | IM | FCC+L10
AlCoCrFeNb0.5Ni | 0.181818 | 0.181818 | 0.181818 | 0.181818 | 0.181818 | 0 | 0 | 0 | 0 | 0.090909 | 0 | 0 | 0 | 0 | 0 | 0 | 0 | 0 | 0 | 0 | 0 | 0 | 0 | 0 | 0 | 0 | 0 | 0 | 0 | 0 | -16.52892562 | 14.69461 | 6.3318485 | 0.125829479 | 7 | IM | BCC + (Laves + bcc)
Co25Cr25Fe25Ni25 | 0 | 0.25 | 0.25 | 0.25 | 0.25 | 0 | 0 | 0 | 0 | 0 | 0 | 0 | 0 | 0 | 0 | 0 | 0 | 0 | 0 | 0 | 0 | 0 | 0 | 0 | 0 | 0 | 0 | 0 | 0 | 0 | -3.75 | 11.53 | 1.03 | 0.1 | 8.25 | FCC | FCC
Al2.4Co24.4Cr24.4Fe24.4Ni24.4 | 0.024390244 | 0.243902439 | 0.243902439 | 0.243902439 | 0.243902439 | 0 | 0 | 0 | 0 | 0 | 0 | 0 | 0 | 0 | 0 | 0 | 0 | 0 | 0 | 0 | 0 | 0 | 0 | 0 | 0 | 0 | 0 | 0 | 0 | 0 | -5.04 | 12.2 | 2.3 | 0.1 | 8.12 | FCC | FCC
Al7.2Co23.2Cr23.2Fe23.2Ni23.2 | 0.069767442 | 0.23255814 | 0.23255814 | 0.23255814 | 0.23255814 | 0 | 0 | 0 | 0 | 0 | 0 | 0 | 0 | 0 | 0 | 0 | 0 | 0 | 0 | 0 | 0 | 0 | 0 | 0 | 0 | 0 | 0 | 0 | 0 | 0 | -7.27 | 12.83 | 3.49 | 0.11 | 7.88 | IM | IM
Al9.1Co22.7Cr22.7Fe22.7Ni22.7 | 0.090909 | 0.22727 | 0.22727 | 0.22727 | 0.22727 | 0 | 0 | 0 | 0 | 0 | 0 | 0 | 0 | 0 | 0 | 0 | 0 | 0 | 0 | 0 | 0 | 0 | 0 | 0 | 0 | 0 | 0 | 0 | 0 | 0 | -8.22314 | 13.00834 | 4.224198 | 0.1102027 | 7.772727 | FCC | FCC
Al11.2Co22.2Cr22.2Fe22.2Ni22.2 | 0.111111111 | 0.222222222 | 0.222222222 | 0.222222222 | 0.222222222 | 0 | 0 | 0 | 0 | 0 | 0 | 0 | 0 | 0 | 0 | 0 | 0 | 0 | 0 | 0 | 0 | 0 | 0 | 0 | 0 | 0 | 0 | 0 | 0 | 0 | -9.09 | 13.15 | 4.22 | 0.11 | 7.67 | FCC | FCC
Al14.8Co21.3Cr21.3Fe21.3Ni21.3 | 0.148 | 0.2127659 | 0.2127659 | 0.2127659 | 0.2127659 | 0 | 0 | 0 | 0 | 0 | 0 | 0 | 0 | 0 | 0 | 0 | 0 | 0 | 0 | 0 | 0 | 0 | 0 | 0 | 0 | 0 | 0 | 0 | 0 | 0 | -10.57492 | 13.30577 | 5.182697 | 0.1163929 | 7.468085 | FCC_BCC | BCC+FCC+B2(ordered BCC)
Al16.6Co20.8Cr20.8Fe20.8Ni20.8 | 0.133333333 | 0.166666667 | 0.166666667 | 0.166666667 | 0.166666667 | 0 | 0 | 0 | 0 | 0 | 0 | 0 | 0 | 0 | 0 | 0 | 0 | 0 | 0 | 0 | 0 | 0 | 0 | 0 | 0 | 0 | 0 | 0 | 0 | 0 | -21.97777778 | 14.84171088 | 7.321195919 | 0.14400463 | 6.7 | IM | IM
Al18.4Co20.4Cr20.4Fe20.4Ni20.4 | 0.184 | 0.204 | 0.204 | 0.204 | 0.204 | 0 | 0 | 0 | 0 | 0 | 0 | 0 | 0 | 0 | 0 | 0 | 0 | 0 | 0 | 0 | 0 | 0 | 0 | 0 | 0 | 0 | 0 | 0 | 0 | 0 | -11.79509 | 13.37146 | 5.606975 | 0.119352 | 7.285714 | BCC | BCC+B2(ordered BCC)
Al20Co20Cr20Fe20Ni20 | 0.2 | 0.2 | 0.2 | 0.2 | 0.2 | 0 | 0 | 0 | 0 | 0 | 0 | 0 | 0 | 0 | 0 | 0 | 0 | 0 | 0 | 0 | 0 | 0 | 0 | 0 | 0 | 0 | 0 | 0 | 0 | 0 | -12.32 | 13.38 | 5.25 | 0.12 | 7.2 | BCC | BCC
Al23.2Co19.2Cr19.2Fe19.2Ni19.2 | 0.232 | 0.192 | 0.192 | 0.192 | 0.192 | 0 | 0 | 0 | 0 | 0 | 0 | 0 | 0 | 0 | 0 | 0 | 0 | 0 | 0 | 0 | 0 | 0 | 0 | 0 | 0 | 0 | 0 | 0 | 0 | 0 | -20.86666667 | 14.84171088 | 7.117831292 | 0.138610566 | 6.633333333 | BCC | BCC
Al27.2Co18.2Cr18.2Fe18.2Ni18.2 | 0.272 | 0.182 | 0.182 | 0.182 | 0.182 | 0 | 0 | 0 | 0 | 0 | 0 | 0 | 0 | 0 | 0 | 0 | 0 | 0 | 0 | 0 | 0 | 0 | 0 | 0 | 0 | 0 | 0 | 0 | 0 | 0 | -19.33333333 | 14.53497229 | 6.95835874 | 0.134316686 | 6.583333333 | IM | IM
Al31.2Co17.2Cr17.2Fe17.2Ni17.2 | 0.312 | 0.172 | 0.172 | 0.172 | 0.172 | 0 | 0 | 0 | 0 | 0 | 0 | 0 | 0 | 0 | 0 | 0 | 0 | 0 | 0 | 0 | 0 | 0 | 0 | 0 | 0 | 0 | 0 | 0 | 0 | 0 | -17.2 | 13.8774309 | 6.792446097 | 0.129786577 | 6.533333333 | IM | IM
Al33.2Co16.7Cr16.7Fe16.7Ni16.7 | 0.333 | 0.167 | 0.167 | 0.167 | 0.167 | 0 | 0 | 0 | 0 | 0 | 0 | 0 | 0 | 0 | 0 | 0 | 0 | 0 | 0 | 0 | 0 | 0 | 0 | 0 | 0 | 0 | 0 | 0 | 0 | 0 | -15.44444444 | 12.97646755 | 6.6780149 | 0.126622799 | 6.5 | IM | IM
CoCrFeNiTiAl0.5 | 0.090909 | 0.181818 | 0.181818 | 0.181818 | 0.181818 | 0 | 0 | 0.181818 | 0 | 0 | 0 | 0 | 0 | 0 | 0 | 0 | 0 | 0 | 0 | 0 | 0 | 0 | 0 | 0 | 0 | 0 | 0 | 0 | 0 | 0 | -19.57025 | 14.69461 | 7.044039 | 0.1419987 | 7 | FCC_BCC | FCC+BCC
CoCrFeNiTiAl | 0.166666667 | 0.166666667 | 0.166666667 | 0.166666667 | 0.166666667 | 0 | 0 | 0.166666667 | 0 | 0 | 0 | 0 | 0 | 0 | 0 | 0 | 0 | 0 | 0 | 0 | 0 | 0 | 0 | 0 | 0 | 0 | 0 | 0 | 0 | 0 | -21.56 | 14.9 | 6.58 | 0.14 | 6.67 | BCC | BCC
CoCrFeNiTiAl1.5 | 0.230769 | 0.153846 | 0.153846 | 0.153846 | 0.153846 | 0 | 0 | 0.153846 | 0 | 0 | 0 | 0 | 0 | 0 | 0 | 0 | 0 | 0 | 0 | 0 | 0 | 0 | 0 | 0 | 0 | 0 | 0 | 0 | 0 | 0 | -22.72189 | 14.78166 | 7.291623 | 0.1400465 | 6.384615 | BCC | BCC
CoCrFeNiTiAl2.0 | 0.285714 | 0.142857 | 0.142857 | 0.142857 | 0.142857 | 0 | 0 | 0.142857 | 0 | 0 | 0 | 0 | 0 | 0 | 0 | 0 | 0 | 0 | 0 | 0 | 0 | 0 | 0 | 0 | 0 | 0 | 0 | 0 | 0 | 0 | -23.34694 | 14.52924 | 7.299 | 0.1383577 | 6.142857 | BCC | BCC
CoCrMnNiFe | 0 | 0.2 | 0.2 | 0.2 | 0.2 | 0 | 0.2 | 0 | 0 | 0 | 0 | 0 | 0 | 0 | 0 | 0 | 0 | 0 | 0 | 0 | 0 | 0 | 0 | 0 | 0 | 0 | 0 | 0 | 0 | 0 | -4.16 | 13.38 | 3.26 | 0.14 | 8 | FCC | FCC
AlCoCuNi | 0.25 | 0.25 | 0 | 0 | 0.25 | 0.25 | 0 | 0 | 0 | 0 | 0 | 0 | 0 | 0 | 0 | 0 | 0 | 0 | 0 | 0 | 0 | 0 | 0 | 0 | 0 | 0 | 0 | 0 | 0 | 0 | -8 | 11.52 | 5.85 | 0.1246 | 8.25 | FCC_BCC | FCC+BCC
Mo1.5NbTiVZr | 0 | 0 | 0 | 0 | 0 | 0 | 0 | 0.181818 | 0.181818 | 0.181818 | 0.272727 | 0.181818 | 0 | 0 | 0 | 0 | 0 | 0 | 0 | 0 | 0 | 0 | 0 | 0 | 0 | 0 | 0 | 0 | 0 | 0 | -3.305785 | 13.25159 | 6.014206 | 0.2999339 | 4.909091 | BCC | BCC
Mo1.7NbTiVZr | 0 | 0 | 0 | 0 | 0 | 0 | 0 | 0.175438 | 0.175438 | 0.175438 | 0.298245 | 0.175438 | 0 | 0 | 0 | 0 | 0 | 0 | 0 | 0 | 0 | 0 | 0 | 0 | 0 | 0 | 0 | 0 | 0 | 0 | -3.471837 | 13.15219 | 5.908056 | 0.3066343 | 4.947368 | BCC | BCC
Mo2NbTiVZr | 0 | 0 | 0 | 0 | 0 | 0 | 0 | 0.166666 | 0.166666 | 0.166666 | 0.333333 | 0.166666 | 0 | 0 | 0 | 0 | 0 | 0 | 0 | 0 | 0 | 0 | 0 | 0 | 0 | 0 | 0 | 0 | 0 | 0 | -3.666667 | 12.97349 | 5.758869 | 0.314254 | 5 | BCC | BCC
MoNbTiV0.25Zr | 0 | 0 | 0 | 0 | 0 | 0 | 0 | 0.235294 | 0.058823 | 0.235294 | 0.235294 | 0.235294 | 0 | 0 | 0 | 0 | 0 | 0 | 0 | 0 | 0 | 0 | 0 | 0 | 0 | 0 | 0 | 0 | 0 | 0 | -2.602076 | 12.70545 | 5.259252 | 0.2978562 | 4.764706 | BCC | BCC
MoNbTiV0.50Zr | 0 | 0 | 0 | 0 | 0 | 0 | 0 | 0.222222222 | 0.111111111 | 0.222222222 | 0.222222222 | 0.222222222 | 0 | 0 | 0 | 0 | 0 | 0 | 0 | 0 | 0 | 0 | 0 | 0 | 0 | 0 | 0 | 0 | 0 | 0 | -2.666667 | 13.14292 | 5.716735 | 0.2895249 | 4.777778 | BCC | BCC
MoNbTiV0.75Zr | 0 | 0 | 0 | 0 | 0 | 0 | 0 | 0.210526316 | 0.157894737 | 0.210526316 | 0.210526316 | 0.210526316 | 0 | 0 | 0 | 0 | 0 | 0 | 0 | 0 | 0 | 0 | 0 | 0 | 0 | 0 | 0 | 0 | 0 | 0 | -2.703601 | 13.32974 | 6.053674 | 0.2818557 | 4.789474 | BCC | BCC
MoNbTiV1.0Zr | 0 | 0 | 0 | 0 | 0 | 0 | 0 | 0.2 | 0.2 | 0.2 | 0.2 | 0.2 | 0 | 0 | 0 | 0 | 0 | 0 | 0 | 0 | 0 | 0 | 0 | 0 | 0 | 0 | 0 | 0 | 0 | 0 | -2.72 | 13.37854 | 6.306825 | 0.2747654 | 4.8 | BCC | BCC
MoNbTiV1.5Zr | 0 | 0 | 0 | 0 | 0 | 0 | 0 | 0.181818182 | 0.272727273 | 0.181818182 | 0.181818182 | 0.181818182 | 0 | 0 | 0 | 0 | 0 | 0 | 0 | 0 | 0 | 0 | 0 | 0 | 0 | 0 | 0 | 0 | 0 | 0 | -2.710744 | 13.25159 | 6.64524 | 0.2620548 | 4.818182 | BCC | BCC
MoNbTiV2.0Zr | 0 | 0 | 0 | 0 | 0 | 0 | 0 | 0.166666667 | 0.333333333 | 0.166666667 | 0.166666667 | 0.166666667 | 0 | 0 | 0 | 0 | 0 | 0 | 0 | 0 | 0 | 0 | 0 | 0 | 0 | 0 | 0 | 0 | 0 | 0 | -2.666667 | 12.97349 | 6.839625 | 0.2509593 | 4.833333 | BCC | BCC
MoNbTiV3.0Zr | 0 | 0 | 0 | 0 | 0 | 0 | 0 | 0.142857143 | 0.428571429 | 0.142857143 | 0.142857143 | 0.142857143 | 0 | 0 | 0 | 0 | 0 | 0 | 0 | 0 | 0 | 0 | 0 | 0 | 0 | 0 | 0 | 0 | 0 | 0 | -2.530612 | 12.26165 | 6.992673 | 0.2324317 | 4.857143 | BCC | BCC
MoNbTiZr | 0 | 0 | 0 | 0 | 0 | 0 | 0 | 0.25 | 0 | 0.25 | 0.25 | 0.25 | 0 | 0 | 0 | 0 | 0 | 0 | 0 | 0 | 0 | 0 | 0 | 0 | 0 | 0 | 0 | 0 | 0 | 0 | -3.2 | 13.38161053 | 6.097271121 | 0.309554519 | 4.6 | BCC | BCC
Mo0.5NbTiTa0.5ZrAl | 0.25 | 0 | 0 | 0 | 0 | 0 | 0 | 0.25 | 0 | 0 | 0.125 | 0.25 | 0 | 0.125 | 0 | 0 | 0 | 0 | 0 | 0 | 0 | 0 | 0 | 0 | 0 | 0 | 0 | 0 | 0 | 0 | -16.84 | 14.53 | 4.34 | 0.22 | 4.3 | BCC | BCC
CrFe1·5Ni0·5Al0.2 | 0.0625 | 0 | 0.3125 | 0.46875 | 0.15625 | 0 | 0 | 0 | 0 | 0 | 0 | 0 | 0 | 0 | 0 | 0 | 0 | 0 | 0 | 0 | 0 | 0 | 0 | 0 | 0 | 0 | 0 | 0 | 0 | 0 | -5.46875 | 9.825296 | 3.623825 | 0.1004968 | 7.375 | BCC | BCC
NbTiV0.3Mo0.1 | 0 | 0 | 0 | 0 | 0 | 0 | 0 | 0.416666 | 0.125 | 0.416666 | 0.041666 | 0 | 0 | 0 | 0 | 0 | 0 | 0 | 0 | 0 | 0 | 0 | 0 | 0 | 0 | 0 | 0 | 0 | 0 | 0 | 0.06944444 | 9.325905 | 3.181201 | 0.1211397 | 4.625 | BCC | BCC
NbTiV0.3Mo0.3 | 0 | 0 | 0 | 0 | 0 | 0 | 0 | 0.384615 | 0.115384 | 0.384615 | 0.115384 | 0 | 0 | 0 | 0 | 0 | 0 | 0 | 0 | 0 | 0 | 0 | 0 | 0 | 0 | 0 | 0 | 0 | 0 | 0 | -1.12426 | 10.2523 | 3.076801 | 0.188807 | 4.730769 | BCC | BCC
NbTiV0.3Mo0.5 | 0 | 0 | 0 | 0 | 0 | 0 | 0 | 0.357142 | 0.107142 | 0.357142 | 0.178571 | 0 | 0 | 0 | 0 | 0 | 0 | 0 | 0 | 0 | 0 | 0 | 0 | 0 | 0 | 0 | 0 | 0 | 0 | 0 | -1.989796 | 10.65996 | 2.981557 | 0.2251516 | 4.821429 | BCC | BCC
NbTiV0.3Mo0.7 | 0 | 0 | 0 | 0 | 0 | 0 | 0 | 0.333333 | 0.1 | 0.333333 | 0.233333 | 0 | 0 | 0 | 0 | 0 | 0 | 0 | 0 | 0 | 0 | 0 | 0 | 0 | 0 | 0 | 0 | 0 | 0 | 0 | -2.622222 | 10.82489 | 2.894298 | 0.2480791 | 4.9 | BCC | BCC
NbTiV0.3Mo | 0 | 0 | 0 | 0 | 0 | 0 | 0 | 0.30303 | 0.090909 | 0.30303 | 0.30303 | 0 | 0 | 0 | 0 | 0 | 0 | 0 | 0 | 0 | 0 | 0 | 0 | 0 | 0 | 0 | 0 | 0 | 0 | 0 | -3.269054178 | 10.83437 | 2.7762442 | 0.269095345 | 5 | BCC | BCC
NbTiV0.3Mo1.3 | 0 | 0 | 0 | 0 | 0 | 0 | 0 | 0.277777 | 0.083333 | 0.277777 | 0.361111 | 0 | 0 | 0 | 0 | 0 | 0 | 0 | 0 | 0 | 0 | 0 | 0 | 0 | 0 | 0 | 0 | 0 | 0 | 0 | -3.67284 | 10.69428 | 2.671203 | 0.2809885 | 5.083333 | BCC | BCC
NbTiV0.3Mo1.5 | 0 | 0 | 0 | 0 | 0 | 0 | 0 | 0.263157 | 0.078947 | 0.263157 | 0.394736 | 0 | 0 | 0 | 0 | 0 | 0 | 0 | 0 | 0 | 0 | 0 | 0 | 0 | 0 | 0 | 0 | 0 | 0 | 0 | -3.850416 | 10.55694 | 2.607319 | 0.2858269 | 5.131579 | BCC | BCC
CoFeNiV | 0 | 0.25 | 0 | 0.25 | 0.25 | 0 | 0 | 0 | 0.25 | 0 | 0 | 0 | 0 | 0 | 0 | 0 | 0 | 0 | 0 | 0 | 0 | 0 | 0 | 0 | 0 | 0 | 0 | 0 | 0 | 0 | -10.5 | 11.52364 | 2.415227 | 0.109173 | 8 | FCC | FCC
AlCu0.5Li0.5MgSn0.2 | 0.3125 | 0 | 0 | 0 | 0 | 0.15625 | 0 | 0 | 0 | 0 | 0 | 0 | 0 | 0 | 0 | 0 | 0.3125 | 0 | 0 | 0 | 0 | 0.15625 | 0.0625 | 0 | 0 | 0 | 0 | 0 | 0 | 0 | -3.65234375 | 12.30548 | 7.702961 | 0.3087272 | 3.6875 | IM | IM
HfMoNbZrTi | 0 | 0 | 0 | 0 | 0 | 0 | 0 | 0.2 | 0 | 0.2 | 0.2 | 0.2 | 0.2 | 0 | 0 | 0 | 0 | 0 | 0 | 0 | 0 | 0 | 0 | 0 | 0 | 0 | 0 | 0 | 0 | 0 | -1.6 | 13.37854 | 4.75458 | 0.3095545 | 4.6 | BCC | BCC
Al1.125CuFe0.75NiTi1.125 | 0.225 | 0 | 0 | 0.55 | 0.2 | 0.2 | 0 | 0.225 | 0 | 0 | 0 | 0 | 0 | 0 | 0 | 0 | 0 | 0 | 0 | 0 | 0 | 0 | 0 | 0 | 0 | 0 | 0 | 0 | 0 | 0 | -19.955 | 13.29666 | 7.168104 | 0.1577655 | 6.975 | FCC | FCC
Al22.5Cu20Fe15Ni20Ti22.5 | 0.225 | 0 | 0 | 0.15 | 0.2 | 0.2 | 0 | 0.225 | 0 | 0 | 0 | 0 | 0 | 0 | 0 | 0 | 0 | 0 | 0 | 0 | 0 | 0 | 0 | 0 | 0 | 0 | 0 | 0 | 0 | 0 | -19.955 | 13.29666 | 7.168104 | 0.1577655 | 6.975 | FCC | FCC
AlCuFeNiTi | 0.2 | 0 | 0 | 0.2 | 0.2 | 0.2 | 0 | 0.2 | 0 | 0 | 0 | 0 | 0 | 0 | 0 | 0 | 0 | 0 | 0 | 0 | 0 | 0 | 0 | 0 | 0 | 0 | 0 | 0 | 0 | 0 | -17.6 | 13.37854 | 7.162214 | 0.1535448 | 7.2 | FCC | FCC
CoCuFeMnNiSn0.03 | 0 | 0.198807 | 0 | 0.198807 | 0.198807 | 0.198807 | 0.198807 | 0 | 0 | 0 | 0 | 0 | 0 | 0 | 0 | 0 | 0 | 0 | 0 | 0 | 0 | 0 | 0.0059642 | 0 | 0 | 0 | 0 | 0 | 0 | 0 | 1.772269 | 13.60211 | 3.794363 | 0.1349145 | 8.970179 | FCC | FCC
CrCuFeMoNi | 0 | 0 | 0.2 | 0.2 | 0.2 | 0.2 | 0 | 0 | 0 | 0 | 0.2 | 0 | 0 | 0 | 0 | 0 | 0 | 0 | 0 | 0 | 0 | 0 | 0 | 0 | 0 | 0 | 0 | 0 | 0 | 0 | 4.64 | 13.37854 | 6.161258 | 0.1611707 | 8.2 | FCC | FCC
CrCuFeNi2Al | 0.166666 | 0 | 0.166666 | 0.166666 | 0.333333 | 0.166666 | 0 | 0 | 0 | 0 | 0 | 0 | 0 | 0 | 0 | 0 | 0 | 0 | 0 | 0 | 0 | 0 | 0 | 0 | 0 | 0 | 0 | 0 | 0 | 0 | -5.777778 | 12.97349 | 5.317006 | 0.1229724 | 8 | FCC_BCC | FCC+BCC
CoCuFeMnNiSn0.05 | 0 | 0.198019 | 0 | 0.198019 | 0.198019 | 0.198019 | 0.198019 | 0 | 0 | 0 | 0 | 0 | 0 | 0 | 0 | 0 | 0 | 0 | 0 | 0 | 0 | 0 | 0.0099 | 0 | 0 | 0 | 0 | 0 | 0 | 0 | 1.780218 | 13.70781 | 4.145587 | 0.1349553 | 8.950495 | IM | FCC+IM
CoCuFeMnNiSn0.08 | 0 | 0.19685 | 0 | 0.19685 | 0.19685 | 0.19685 | 0.19685 | 0 | 0 | 0 | 0 | 0 | 0 | 0 | 0 | 0 | 0 | 0 | 0 | 0 | 0 | 0 | 0.015748 | 0 | 0 | 0 | 0 | 0 | 0 | 0 | 1.791804 | 13.84112 | 4.611253 | 0.1350112 | 8.92126 | IM | FCC+IM
CoCuFeMnNiSn0.1 | 0 | 0.19607 | 0 | 0.19607 | 0.19607 | 0.19607 | 0.19607 | 0 | 0 | 0 | 0 | 0 | 0 | 0 | 0 | 0 | 0 | 0 | 0 | 0 | 0 | 0 | 0.019607 | 0 | 0 | 0 | 0 | 0 | 0 | 0 | 1.799308 | 13.91845 | 4.890175 | 0.1350452 | 8.901961 | IM | FCC+IM
CoCuFeMnNiSn0.2 | 0 | 0.192307 | 0 | 0.192307 | 0.192307 | 0.192307 | 0.192307 | 0 | 0 | 0 | 0 | 0 | 0 | 0 | 0 | 0 | 0 | 0 | 0 | 0 | 0 | 0 | 0.1923 | 0 | 0 | 0 | 0 | 0 | 0 | 0 | 1.83432 | 14.21912 | 6.032319 | 0.1351774 | 8.807692 | IM | FCC+IM
AlCoCuFeNiSi | 0.166666 | 0.166666 | 0 | 0.166666 | 0.166666 | 0.166666 | 0 | 0 | 0 | 0 | 0 | 0 | 0 | 0 | 0 | 0 | 0 | 0 | 0.166666 | 0 | 0 | 0 | 0 | 0 | 0 | 0 | 0 | 0 | 0 | 0 | -20.44444 | 14.89409 | 6.581883 | 0.1054224 | 7.5 | FCC_BCC | FCC+BCC
AlCoCuFeNiTi | 0.166666 | 0.166666 | 0 | 0.166666 | 0.166666 | 0.166666 | 0 | 0.166666 | 0 | 0 | 0 | 0 | 0 | 0 | 0 | 0 | 0 | 0 | 0 | 0 | 0 | 0 | 0 | 0 | 0 | 0 | 0 | 0 | 0 | 0 | -16.88889 | 14.89409 | 6.988761 | 0.1473563 | 7.5 | FCC_BCC | FCC+BCC
Al2.5CoCrFeNi | 0.3846 | 0.1538 | 0.1538 | 0.1538 | 0.1538 | 0 | 0 | 0 | 0 | 0 | 0 | 0 | 0 | 0 | 0 | 0 | 0 | 0 | 0 | 0 | 0 | 0 | 0 | 0 | 0 | 0 | 0 | 0 | 0 | 0 | -16.09467 | 12.62995 | 6.84168 | 0.1272467 | 6.230769 | BCC | BCC
Al3CoCrFeNi | 0.42857 | 0.14285 | 0.14285 | 0.14285 | 0.14285 | 0 | 0 | 0 | 0 | 0 | 0 | 0 | 0 | 0 | 0 | 0 | 0 | 0 | 0 | 0 | 0 | 0 | 0 | 0 | 0 | 0 | 0 | 0 | 0 | 0 | -16.40816 | 12.26165 | 6.916237 | 0.1270545 | 6 | BCC | BCC
Al2CoCrFeMo0.5Ni | 0.30769 | 0.153846 | 0.153846 | 0.153846 | 0.153846 | 0 | 0 | 0 | 0 | 0 | 0.076923 | 0 | 0 | 0 | 0 | 0 | 0 | 0 | 0 | 0 | 0 | 0 | 0 | 0 | 0 | 0 | 0 | 0 | 0 | 0 | -14.29586 | 14.2298 | 6.97539 | 0.1635118 | 6.461538 | BCC | BCC
Al1.5CoCrFeNiTi | 0.230769 | 0.153846 | 0.153846 | 0.153846 | 0.153846 | 0 | 0 | 0.153846 | 0 | 0 | 0 | 0 | 0 | 0 | 0 | 0 | 0 | 0 | 0 | 0 | 0 | 0 | 0 | 0 | 0 | 0 | 0 | 0 | 0 | 0 | -22.72189 | 14.78166 | 7.291623 | 0.1400465 | 6.384615 | BCC | BCC
Al2CoCrFeNiTi | 0.285714 | 0.142857 | 0.142857 | 0.142857 | 0.142857 | 0 | 0 | 0.142857 | 0 | 0 | 0 | 0 | 0 | 0 | 0 | 0 | 0 | 0 | 0 | 0 | 0 | 0 | 0 | 0 | 0 | 0 | 0 | 0 | 0 | 0 | -23.34694 | 14.52924 | 7.299 | 0.1383577 | 6.142857 | BCC | BCC
Al0.3CoCrCuFe | 0.069767 | 0.232558 | 0.232558 | 0.232558 | 0 | 0.232558 | 0 | 0 | 0 | 0 | 0 | 0 | 0 | 0 | 0 | 0 | 0 | 0 | 0 | 0 | 0 | 0 | 0 | 0 | 0 | 0 | 0 | 0 | 0 | 0 | 2.747431 | 12.82305 | 3.71813 | 0.1053132 | 8.116279 | FCC | FCC
Al0.5CoCrCuFe | 0.1111 | 0.2222 | 0.2222 | 0.2222 | 0 | 0.2222 | 0 | 0 | 0 | 0 | 0 | 0 | 0 | 0 | 0 | 0 | 0 | 0 | 0 | 0 | 0 | 0 | 0 | 0 | 0 | 0 | 0 | 0 | 0 | 0 | 0.8888889 | 13.14292 | 4.490795 | 0.1103642 | 7.888889 | FCC | FCC
Al0.8CoCrCuFe | 0.16666 | 0.20833 | 0.20833 | 0.20833 | 0 | 0.20833 | 0 | 0 | 0 | 0 | 0 | 0 | 0 | 0 | 0 | 0 | 0 | 0 | 0 | 0 | 0 | 0 | 0 | 0 | 0 | 0 | 0 | 0 | 0 | 0 | -1.354167 | 13.34835 | 5.237976 | 0.1158116 | 7.583333 | FCC_BCC | FCC+BCC
AlCoCrCuFe | 0.2 | 0.2 | 0.2 | 0.2 | 0 | 0.2 | 0 | 0 | 0 | 0 | 0 | 0 | 0 | 0 | 0 | 0 | 0 | 0 | 0 | 0 | 0 | 0 | 0 | 0 | 0 | 0 | 0 | 0 | 0 | 0 | -2.56 | 13.37854 | 5.57954 | 0.118423 | 7.4 | FCC_BCC | FCC+BCC
Al1.3CoCrCuFe | 0.245283 | 0.188679 | 0.188679 | 0.188679 | 0 | 0.188679 | 0 | 0 | 0 | 0 | 0 | 0 | 0 | 0 | 0 | 0 | 0 | 0 | 0 | 0 | 0 | 0 | 0 | 0 | 0 | 0 | 0 | 0 | 0 | 0 | -4.029904 | 13.32796 | 5.947928 | 0.1212505 | 7.150943 | FCC_BCC | FCC+BCC
Al1.5CoCrCuFe | 0.272727 | 0.181818 | 0.181818 | 0.181818 | 0 | 0.181818 | 0 | 0 | 0 | 0 | 0 | 0 | 0 | 0 | 0 | 0 | 0 | 0 | 0 | 0 | 0 | 0 | 0 | 0 | 0 | 0 | 0 | 0 | 0 | 0 | -4.826446 | 13.25159 | 6.126194 | 0.1225824 | 7 | FCC_BCC | FCC+BCC
Al1.8CoCrCuFe | 0.310344 | 0.172413 | 0.172413 | 0.172413 | 0 | 0.172413 | 0 | 0 | 0 | 0 | 0 | 0 | 0 | 0 | 0 | 0 | 0 | 0 | 0 | 0 | 0 | 0 | 0 | 0 | 0 | 0 | 0 | 0 | 0 | 0 | -5.802616 | 13.09594 | 6.322888 | 0.1239606 | 6.793103 | FCC_BCC | FCC+BCC
Al2.0CoCrCuFe | 0.33333 | 0.166666 | 0.166666 | 0.166666 | 0 | 0.166666 | 0 | 0 | 0 | 0 | 0 | 0 | 0 | 0 | 0 | 0 | 0 | 0 | 0 | 0 | 0 | 0 | 0 | 0 | 0 | 0 | 0 | 0 | 0 | 0 | -6.333333 | 12.97349 | 6.418437 | 0.1245548 | 6.666667 | FCC_BCC | FCC+BCC
Al2.3CoCrCuFe | 0.365079 | 0.15873 | 0.15873 | 0.15873 | 0 | 0.15873 | 0 | 0 | 0 | 0 | 0 | 0 | 0 | 0 | 0 | 0 | 0 | 0 | 0 | 0 | 0 | 0 | 0 | 0 | 0 | 0 | 0 | 0 | 0 | 0 | -6.984127 | 12.772 | 6.522121 | 0.1250719 | 6.492063 | FCC_BCC | FCC+BCC
Al2.5CoCrCuFe | 0.384615 | 0.153846 | 0.153846 | 0.153846 | 0 | 0.153846 | 0 | 0 | 0 | 0 | 0 | 0 | 0 | 0 | 0 | 0 | 0 | 0 | 0 | 0 | 0 | 0 | 0 | 0 | 0 | 0 | 0 | 0 | 0 | 0 | -7.337278 | 12.62995 | 6.570526 | 0.125217 | 6.384615 | FCC_BCC | FCC+BCC
Al2.8CoCrCuFe | 0.411764 | 0.147058 | 0.147058 | 0.147058 | 0 | 0.147058 | 0 | 0 | 0 | 0 | 0 | 0 | 0 | 0 | 0 | 0 | 0 | 0 | 0 | 0 | 0 | 0 | 0 | 0 | 0 | 0 | 0 | 0 | 0 | 0 | -7.768166 | 12.41032 | 6.619271 | 0.1252005 | 6.235294 | BCC | BCC
Al3.0CoCrCuFe | 0.428571 | 0.142857 | 0.142857 | 0.142857 | 0 | 0.142857 | 0 | 0 | 0 | 0 | 0 | 0 | 0 | 0 | 0 | 0 | 0 | 0 | 0 | 0 | 0 | 0 | 0 | 0 | 0 | 0 | 0 | 0 | 0 | 0 | -8 | 12.26165 | 6.63901 | 0.1250632 | 6.142857 | BCC | BCC
Al0.25CoCrCu0.5FeNiTi0.5 | 0.047619 | 0.190476 | 0.190476 | 0.190476 | 0.190476 | 0.095238 | 0 | 0.095238 | 0 | 0 | 0 | 0 | 0 | 0 | 0 | 0 | 0 | 0 | 0 | 0 | 0 | 0 | 0 | 0 | 0 | 0 | 0 | 0 | 0 | 0 | -9.088435 | 15.43034 | 5.587485 | 0.1282819 | 7.857143 | FCC | FCC
Al0.25CoCrCu0.75FeNiTi0.5 | 0.045454 | 0.181818 | 0.181818 | 0.181818 | 0.181818 | 0.136363 | 0 | 0.090909 | 0 | 0 | 0 | 0 | 0 | 0 | 0 | 0 | 0 | 0 | 0 | 0 | 0 | 0 | 0 | 0 | 0 | 0 | 0 | 0 | 0 | 0 | -7.280992 | 15.54451 | 5.45925 | 0.1273741 | 8 | FCC | FCC
AlCoCrCuFeNiTi | 0.142857 | 0.142857 | 0.142857 | 0.142857 | 0.142857 | 0.142857 | 0 | 0.142857 | 0 | 0 | 0 | 0 | 0 | 0 | 0 | 0 | 0 | 0 | 0 | 0 | 0 | 0 | 0 | 0 | 0 | 0 | 0 | 0 | 0 | 0 | -13.79592 | 16.17548 | 6.777886 | 0.1425711 | 7.285714 | FCC_BCC | FCC+BCC
Al3CoCrCuFeNi | 0.375 | 0.125 | 0.125 | 0.125 | 0.125 | 0.125 | 0 | 0 | 0 | 0 | 0 | 0 | 0 | 0 | 0 | 0 | 0 | 0 | 0 | 0 | 0 | 0 | 0 | 0 | 0 | 0 | 0 | 0 | 0 | 0 | -10.5625 | 13.86086 | 6.610003 | 0.131476 | 6.625 | BCC | BCC
AlCoCrCuNiTi | 0.166666 | 0.166666 | 0.166666 | 0 | 0.166666 | 0 | 0 | 0.166666 | 0 | 0 | 0 | 0 | 0 | 0 | 0 | 0 | 0 | 0 | 0 | 0 | 0 | 0 | 0 | 0 | 0 | 0 | 0 | 0 | 0 | 0 | -16.66667 | 14.89409 | 6.900074 | 0.1509967 | 7.166667 | BCC | BCC
Al0.5CoCrCuFeNiTi2.0 | 0.066666 | 0.13333 | 0.13333 | 0.13333 | 0.13333 | 0.13333 | 0 | 0.26666 | 0 | 0 | 0 | 0 | 0 | 0 | 0 | 0 | 0 | 0 | 0 | 0 | 0 | 0 | 0 | 0 | 0 | 0 | 0 | 0 | 0 | 0 | -16.60444 | 15.59662 | 7.308892 | 0.1536316 | 7.133333 | IM | FCC+BCC+IM
CoFeMo0.5NiAl | 0.22222 | 0.22222 | 0 | 0.22222 | 0.22222 | 0 | 0 | 0 | 0 | 0 | 0.11111 | 0 | 0 | 0 | 0 | 0 | 0 | 0 | 0 | 0 | 0 | 0 | 0 | 0 | 0 | 0 | 0 | 0 | 0 | 0 | -11.44 | 14.7 | 5.47 | 0.16 | 7.09 | IM | IM
Al0.3CrFe1.5Ni0.5 | 0.090909 | 0 | 0.30303 | 0.454545 | 0.151515 | 0 | 0 | 0 | 0 | 0 | 0 | 0 | 0 | 0 | 0 | 0 | 0 | 0 | 0 | 0 | 0 | 0 | 0 | 0 | 0 | 0 | 0 | 0 | 0 | 0 | -6.519 | 10.2 | 4.32 | 0.1033 | 7.24 | BCC | BCC
Al0.4CrFe1.5Ni0.5 | 0.11764 | 0 | 0.29411 | 0.44117 | 0.147058 | 0 | 0 | 0 | 0 | 0 | 0 | 0 | 0 | 0 | 0 | 0 | 0 | 0 | 0 | 0 | 0 | 0 | 0 | 0 | 0 | 0 | 0 | 0 | 0 | 0 | -7.438 | 10.43 | 4.77 | 0.1049 | 7.117 | BCC | BCC
AlCo2CuFeNi | 0.1666666 | 0.3333333 | 0 | 0.1666666 | 0.1666666 | 0.1666666 | 0 | 0 | 0 | 0 | 0 | 0 | 0 | 0 | 0 | 0 | 0 | 0 | 0 | 0 | 0 | 0 | 0 | 0 | 0 | 0 | 0 | 0 | 0 | 0 | -5.222222222 | 12.97349 | 5.2670899 | 0.103722386 | 8.333333333 | FCC_BCC | FCC+B2(ordered BCC)
Al0.15CrFe1.5Ni0.5 | 0.047619 | 0 | 0.3174603 | 0.47619 | 0.15873 | 0 | 0 | 0 | 0 | 0 | 0 | 0 | 0 | 0 | 0 | 0 | 0 | 0 | 0 | 0 | 0 | 0 | 0 | 0 | 0 | 0 | 0 | 0 | 0 | 0 | -4.887881078 | 9.598389 | 3.1982269 | 0.099083734 | 7.444444444 | BCC | 2BCC
Al0.2CrFe1.5Ni0.5 | 0.0625 | 0 | 0.3125 | 0.46875 | 0.15625 | 0 | 0 | 0 | 0 | 0 | 0 | 0 | 0 | 0 | 0 | 0 | 0 | 0 | 0 | 0 | 0 | 0 | 0 | 0 | 0 | 0 | 0 | 0 | 0 | 0 | -5.46875 | 9.825296 | 3.6238245 | 0.100496813 | 7.375 | BCC | 2BCC
Co0.25Cr0.25FeMn | 0 | 0.1 | 0.1 | 0.4 | 0 | 0 | 0.4 | 0 | 0 | 0 | 0 | 0 | 0 | 0 | 0 | 0 | 0 | 0 | 0 | 0 | 0 | 0 | 0 | 0 | 0 | 0 | 0 | 0 | 0 | 0 | -0.96 | 9.921443 | 4.0450084 | 0.138289551 | 7.5 | FCC | FCC
AlCrCuFe | 0.25 | 0 | 0.25 | 0.25 | 0 | 0.25 | 0 | 0 | 0 | 0 | 0 | 0 | 0 | 0 | 0 | 0 | 0 | 0 | 0 | 0 | 0 | 0 | 0 | 0 | 0 | 0 | 0 | 0 | 0 | 0 | 0.5 | 11.52364 | 5.9571944 | 0.118953773 | 7 | IM | IM
Cr0.66FeMnNi | 0 | 0 | 0.180327 | 0.273224 | 0.273224 | 0 | 0.273224 | 0 | 0 | 0 | 0 | 0 | 0 | 0 | 0 | 0 | 0 | 0 | 0 | 0 | 0 | 0 | 0 | 0 | 0 | 0 | 0 | 0 | 0 | 0 | -4.168532951 | 11.40808 | 3.6848612 | 0.145274537 | 7.912568306 | FCC | FCC
AlCoCrCu0.5Fe | 0.222222 | 0.222222 | 0.222222 | 0.222222 | 0 | 0.11111 | 0 | 0 | 0 | 0 | 0 | 0 | 0 | 0 | 0 | 0 | 0 | 0 | 0 | 0 | 0 | 0 | 0 | 0 | 0 | 0 | 0 | 0 | 0 | 0 | -6.12345679 | 13.14292 | 5.8657963 | 0.116978419 | 7 | FCC_BCC | FCC+BCC
AlCoCrCu0.5Ni | 0.222222 | 0.222222 | 0.222222 | 0 | 0.222222 | 0.11111 | 0 | 0 | 0 | 0 | 0 | 0 | 0 | 0 | 0 | 0 | 0 | 0 | 0 | 0 | 0 | 0 | 0 | 0 | 0 | 0 | 0 | 0 | 0 | 0 | -10.17283951 | 13.14292 | 5.8053397 | 0.13114877 | 7.444444444 | BCC | BCC
Al0.44CoCrFeNi | 0.099099 | 0.225225 | 0.225225 | 0.225225 | 0.225225 | 0 | 0 | 0 | 0 | 0 | 0 | 0 | 0 | 0 | 0 | 0 | 0 | 0 | 0 | 0 | 0 | 0 | 0 | 0 | 0 | 0 | 0 | 0 | 0 | 0 | -8.578849119 | 13.06744 | 4.3843775 | 0.111178253 | 7.72972973 | IM | IM
Al0.4CoCrFeNi | 0.090909 | 0.227272 | 0.227272 | 0.227272 | 0.227272 | 0 | 0 | 0 | 0 | 0 | 0 | 0 | 0 | 0 | 0 | 0 | 0 | 0 | 0 | 0 | 0 | 0 | 0 | 0 | 0 | 0 | 0 | 0 | 0 | 0 | -8.223140496 | 13.00834 | 4.2241983 | 0.110202668 | 7.772727273 | FCC | FCC
Al0.7CoCrFeNi | 0.1489361 | 0.2127659 | 0.2127659 | 0.2127659 | 0.2127659 | 0 | 0 | 0 | 0 | 0 | 0 | 0 | 0 | 0 | 0 | 0 | 0 | 0 | 0 | 0 | 0 | 0 | 0 | 0 | 0 | 0 | 0 | 0 | 0 | 0 | -10.57492078 | 13.30577 | 5.1826972 | 0.116392897 | 7.468085106 | FCC_BCC | FCC+BCC
Al0.8CoCrFeNi | 0.166666 | 0.208333 | 0.208333 | 0.208333 | 0.208333 | 0 | 0 | 0 | 0 | 0 | 0 | 0 | 0 | 0 | 0 | 0 | 0 | 0 | 0 | 0 | 0 | 0 | 0 | 0 | 0 | 0 | 0 | 0 | 0 | 0 | -11.21527778 | 13.34835 | 5.4103646 | 0.117968922 | 7.375 | FCC_BCC | FCC+BCC
Al0.9CoCrFeNi | 0.1836734 | 0.2040816 | 0.2040816 | 0.2040816 | 0.2040816 | 0 | 0 | 0 | 0 | 0 | 0 | 0 | 0 | 0 | 0 | 0 | 0 | 0 | 0 | 0 | 0 | 0 | 0 | 0 | 0 | 0 | 0 | 0 | 0 | 0 | -11.79508538 | 13.37146 | 5.6069745 | 0.119351992 | 7.285714286 | BCC | BCC
Al1.2CoCrFeNi | 0.2307692 | 0.1923076 | 0.1923076 | 0.1923076 | 0.1923076 | 0 | 0 | 0 | 0 | 0 | 0 | 0 | 0 | 0 | 0 | 0 | 0 | 0 | 0 | 0 | 0 | 0 | 0 | 0 | 0 | 0 | 0 | 0 | 0 | 0 | -13.22485207 | 13.35482 | 6.0581889 | 0.122559006 | 7.038461538 | BCC | BCC
Al1.8CoCrFeNi | 0.3103448 | 0.1724137 | 0.1724137 | 0.1724137 | 0.1724137 | 0 | 0 | 0 | 0 | 0 | 0 | 0 | 0 | 0 | 0 | 0 | 0 | 0 | 0 | 0 | 0 | 0 | 0 | 0 | 0 | 0 | 0 | 0 | 0 | 0 | -15.05350773 | 13.09594 | 6.5754817 | 0.126043799 | 6.620689655 | BCC | BCC
Al2.08CoCrFeNi | 0.342105 | 0.1644736 | 0.1644736 | 0.1644736 | 0.1644736 | 0 | 0 | 0 | 0 | 0 | 0 | 0 | 0 | 0 | 0 | 0 | 0 | 0 | 0 | 0 | 0 | 0 | 0 | 0 | 0 | 0 | 0 | 0 | 0 | 0 | -15.5773892 | 12.92151 | 6.7122144 | 0.126794597 | 6.453947368 | BCC | BCC
AlCoCr2FeNi | 0.1666666 | 0.1666666 | 0.333333 | 0.1666666 | 0.1666666 | 0 | 0 | 0 | 0 | 0 | 0 | 0 | 0 | 0 | 0 | 0 | 0 | 0 | 0 | 0 | 0 | 0 | 0 | 0 | 0 | 0 | 0 | 0 | 0 | 0 | -11 | 12.97349 | 5.3947122 | 0.118520978 | 7 | IM | IM
Al0.43CoCr0.29NiSi0.14 | 0.1503496 | 0.34965 | 0.1013986 | 0 | 0.34965 | 0 | 0 | 0 | 0 | 0 | 0 | 0 | 0 | 0 | 0 | 0 | 0 | 0 | 0.048951 | 0 | 0 | 0 | 0 | 0 | 0 | 0 | 0 | 0 | 0 | 0 | -17.42530197 | 11.6332 | 5.5535966 | 0.116434685 | 7.898601399 | IM | IM
AlCo0.2CuFeNi | 0.2380952 | 0.047619 | 0 | 0.2380952 | 0.2380952 | 0.2380952 | 0 | 0 | 0 | 0 | 0 | 0 | 0 | 0 | 0 | 0 | 0 | 0 | 0 | 0 | 0 | 0 | 0 | 0 | 0 | 0 | 0 | 0 | 0 | 0 | -4.943310658 | 12.56629 | 5.9184162 | 0.118866529 | 8.047619048 | FCC_BCC | FCC+B2
AlCo0.5CuFeNi | 0.222222 | 0.111111 | 0 | 0.222222 | 0.222222 | 0.222222 | 0 | 0 | 0 | 0 | 0 | 0 | 0 | 0 | 0 | 0 | 0 | 0 | 0 | 0 | 0 | 0 | 0 | 0 | 0 | 0 | 0 | 0 | 0 | 0 | -5.135802469 | 13.14292 | 5.7993346 | 0.115950181 | 8.111111111 | FCC_BCC | FCC+B2
AlCo1.5CuFeNi | 0.1818181 | 0.2727272 | 0 | 0.1818181 | 0.1818181 | 0.1818181 | 0 | 0 | 0 | 0 | 0 | 0 | 0 | 0 | 0 | 0 | 0 | 0 | 0 | 0 | 0 | 0 | 0 | 0 | 0 | 0 | 0 | 0 | 0 | 0 | -5.289256198 | 13.25159 | 5.4319792 | 0.107403618 | 8.272727273 | FCC_BCC | FCC+B2
AlCoCu0.5FeNi | 0.2222222 | 0.2222222 | 0 | 0.2222222 | 0.2222222 | 0.111111 | 0 | 0 | 0 | 0 | 0 | 0 | 0 | 0 | 0 | 0 | 0 | 0 | 0 | 0 | 0 | 0 | 0 | 0 | 0 | 0 | 0 | 0 | 0 | 0 | -8.691358025 | 13.14292 | 5.8985548 | 0.114579209 | 7.888888889 | FCC_BCC | FCC+BCC
AlCoFeNiTi | 0.2 | 0.2 | 0 | 0.2 | 0.2 | 0 | 0 | 0.2 | 0 | 0 | 0 | 0 | 0 | 0 | 0 | 0 | 0 | 0 | 0 | 0 | 0 | 0 | 0 | 0 | 0 | 0 | 0 | 0 | 0 | 0 | -26.4 | 13.37854 | 7.4619991 | 0.150013333 | 6.8 | BCC | BCC
Al1.5CrCuFeNi | 0.2727272 | 0 | 0.1818181 | 0.1818181 | 0.1818181 | 0.1818181 | 0 | 0 | 0 | 0 | 0 | 0 | 0 | 0 | 0 | 0 | 0 | 0 | 0 | 0 | 0 | 0 | 0 | 0 | 0 | 0 | 0 | 0 | 0 | 0 | -6.214876033 | 13.25159 | 6.1776332 | 0.128294599 | 7.181818182 | BCC | BCC
AlCrMnTiV | 0.2 | 0 | 0.2 | 0 | 0 | 0 | 0.2 | 0.2 | 0.2 | 0 | 0 | 0 | 0 | 0 | 0 | 0 | 0 | 0 | 0 | 0 | 0 | 0 | 0 | 0 | 0 | 0 | 0 | 0 | 0 | 0 | -14.88 | 13.37854 | 5.6812817 | 0.04621688 | 5 | IM | IM
Al8Cu0.5Li0.5Mg0.5Zn0.5 | 0.8 | 0 | 0 | 0 | 0 | 0.05 | 0 | 0 | 0 | 0 | 0 | 0 | 0 | 0 | 0 | 0 | 0.05 | 0.05 | 0 | 0 | 0 | 0.05 | 0 | 0 | 0 | 0 | 0 | 0 | 0 | 0 | -1.14 | 6.46435 | 3.8531806 | 0.166523272 | 3.7 | IM | IM
Al8Li0.5Mg0.5Sn0.5Zn0.5 | 0.8 | 0 | 0 | 0 | 0 | 0 | 0 | 0 | 0 | 0 | 0 | 0 | 0 | 0 | 0 | 0 | 0.05 | 0.05 | 0 | 0 | 0 | 0.05 | 0.05 | 0 | 0 | 0 | 0 | 0 | 0 | 0 | -0.53 | 6.46435 | 3.9159167 | 0.172687579 | 3.35 | IM | IM
AlLi0.5MgSn0.2Zn0.5 | 0.3125 | 0 | 0 | 0 | 0 | 0 | 0 | 0 | 0 | 0 | 0 | 0 | 0 | 0 | 0 | 0 | 0.3125 | 0.15625 | 0 | 0 | 0 | 0.15625 | 0.0625 | 0 | 0 | 0 | 0 | 0 | 0 | 0 | -3.88671875 | 12.30548 | 5.6778505 | 0.266702777 | 3.84375 | IM | IM
AlLiMgSnZn | 0.2 | 0 | 0 | 0 | 0 | 0 | 0 | 0 | 0 | 0 | 0 | 0 | 0 | 0 | 0 | 0 | 0.2 | 0.2 | 0 | 0 | 0 | 0.2 | 0.2 | 0 | 0 | 0 | 0 | 0 | 0 | 0 | -6.08 | 13.37854 | 5.8889372 | 0.332469547 | 4.4 | IM | IM
CoCrFeNiPd | 0 | 0.2 | 0.2 | 0.2 | 0.2 | 0 | 0 | 0 | 0 | 0 | 0 | 0 | 0 | 0 | 0 | 0 | 0 | 0 | 0 | 0 | 0 | 0 | 0 | 0 | 0 | 0 | 0 | 0 | 0.2 | 0 | -5.6 | 13.37854 | 4.0404358 | 0.174882818 | 8.6 | FCC | FCC
CoCrFeNiPd2 | 0 | 0.2 | 0.2 | 0.2 | 0.2 | 0 | 0 | 0 | 0 | 0 | 0 | 0 | 0 | 0 | 0 | 0 | 0 | 0 | 0 | 0 | 0 | 0 | 0 | 0 | 0 | 0 | 0 | 0 | 0.4 | 0 | -6.111111111 | 12.97349 | 4.6945174 | 0.195760625 | 8.833333333 | FCC | FCC
Al1.17CoCrFeNi | 0.2263056 | 0.1934235 | 0.1934235 | 0.1934235 | 0.1934235 | 0 | 0 | 0 | 0 | 0 | 0 | 0 | 0 | 0 | 0 | 0 | 0 | 0 | 0 | 0 | 0 | 0 | 0 | 0 | 0 | 0 | 0 | 0 | 0 | 0 | -13.10042688 | 13.36111 | 6.0206608 | 0.122292978 | 7.061895551 | BCC | BCC
CoCrFeNiNb0.103 | 0 | 0.2437 | 0.2437 | 0.2437 | 0.2437 | 0 | 0 | 0 | 0 | 0.0252 | 0 | 0 | 0 | 0 | 0 | 0 | 0 | 0 | 0 | 0 | 0 | 0 | 0 | 0 | 0 | 0 | 0 | 0 | 0 | 0 | -5.5 | 12.21 | 2.3 | 0.101 | 8.17 | IM | FCC+Laves
CoCrFeNiNb0.155 | 0 | 0.2407 | 0.2407 | 0.2407 | 0.2407 | 0 | 0 | 0 | 0 | 0.0372 | 0 | 0 | 0 | 0 | 0 | 0 | 0 | 0 | 0 | 0 | 0 | 0 | 0 | 0 | 0 | 0 | 0 | 0 | 0 | 0 | -6.3 | 12.418 | 2.8 | 0.104 | 8.13 | IM | FCC+Laves
CoCrFeNiNb0.206 | 0 | 0.2378 | 0.2378 | 0.2378 | 0.2378 | 0 | 0 | 0 | 0 | 0.0488 | 0 | 0 | 0 | 0 | 0 | 0 | 0 | 0 | 0 | 0 | 0 | 0 | 0 | 0 | 0 | 0 | 0 | 0 | 0 | 0 | -7 | 12.58 | 3.1 | 0.105 | 8.09 | IM | FCC+Laves
CoCrFeNiNb0.309 | 0 | 0.2321 | 0.2321 | 0.2321 | 0.2321 | 0 | 0 | 0 | 0 | 0.0716 | 0 | 0 | 0 | 0 | 0 | 0 | 0 | 0 | 0 | 0 | 0 | 0 | 0 | 0 | 0 | 0 | 0 | 0 | 0 | 0 | -8.4 | 12.84 | 3.7 | 0.11 | 8.02 | IM | FCC+Laves
CoCrFeNiNb0.412 | 0 | 0.2267 | 0.2267 | 0.2267 | 0.2267 | 0 | 0 | 0 | 0 | 0.0932 | 0 | 0 | 0 | 0 | 0 | 0 | 0 | 0 | 0 | 0 | 0 | 0 | 0 | 0 | 0 | 0 | 0 | 0 | 0 | 0 | -9.7 | 13.028 | 4.2 | 0.112 | 7.95 | IM | FCC+Laves
CoCrNiTiV | 0 | 0.2 | 0.2 | 0 | 0.2 | 0 | 0 | 0.2 | 0 | 0 | 0 | 0 | 0 | 0 | 0 | 0 | 0 | 0 | 0 | 0 | 0 | 0 | 0 | 0 | 0 | 0 | 0 | 0 | 0 | 0 | -18.72 | 13.37854 | 6.3479842 | 0.145409766 | 6.8 | IM | IM
CoCuFeNiV | 0 | 0.2 | 0 | 0.2 | 0.2 | 0.2 | 0 | 0 | 0.2 | 0 | 0 | 0 | 0 | 0 | 0 | 0 | 0 | 0 | 0 | 0 | 0 | 0 | 0 | 0 | 0 | 0 | 0 | 0 | 0 | 0 | -2.24 | 13.37854 | 2.2034208 | 0.10373042 | 8.6 | FCC | FCC
CoFeMo0.2NiV | 0.2380952 | 0 | 0.2380952 | 0.2380952 | 0 | 0 | 0 | 0.2380952 | 0 | 0.047619 | 0 | 0 | 0 | 0 | 0 | 0 | 0 | 0 | 0 | 0 | 0 | 0 | 0 | 0 | 0 | 0 | 0 | 0 | 0 | 0 | -10.15873016 | 12.56629 | 3.9015068 | 0.129721488 | 7.904761905 | IM | FCC+IM
CoFeMo0.4NiV | 0.227272 | 0 | 0.227272 | 0.227272 | 0 | 0 | 0 | 0.227272 | 0 | 0.090909 | 0 | 0 | 0 | 0 | 0 | 0 | 0 | 0 | 0 | 0 | 0 | 0 | 0 | 0 | 0 | 0 | 0 | 0 | 0 | 0 | -9.834710744 | 13.00834 | 4.7640338 | 0.144274331 | 7.818181818 | IM | FCC+IM
CoFeMo0.6NiV | 0.217391 | 0 | 0.217391 | 0.217391 | 0 | 0 | 0 | 0.217391 | 0 | 0.1304347 | 0 | 0 | 0 | 0 | 0 | 0 | 0 | 0 | 0 | 0 | 0 | 0 | 0 | 0 | 0 | 0 | 0 | 0 | 0 | 0 | -9.527410208 | 13.23928 | 5.3543987 | 0.155114446 | 7.739130435 | IM | FCC+IM
CoFeMo0.8NiV | 0.2083333 | 0 | 0.2083333 | 0.2083333 | 0 | 0 | 0 | 0.2083333 | 0 | 0.166666 | 0 | 0 | 0 | 0 | 0 | 0 | 0 | 0 | 0 | 0 | 0 | 0 | 0 | 0 | 0 | 0 | 0 | 0 | 0 | 0 | -9.236111111 | 13.34835 | 5.7840464 | 0.163413564 | 7.666666667 | IM | FCC+IM
CoFeMoNi1.2V | 0.1923076 | 0 | 0.1923076 | 0.230769 | 0 | 0 | 0 | 0.1923076 | 0 | 0.1923076 | 0 | 0 | 0 | 0 | 0 | 0 | 0 | 0 | 0 | 0 | 0 | 0 | 0 | 0 | 0 | 0 | 0 | 0 | 0 | 0 | -9.082840237 | 13.35482 | 6.0525165 | 0.166658777 | 7.692307692 | IM | FCC+IM
CoFeMoNi1.4V | 0.185185 | 0 | 0.185185 | 0.259259 | 0 | 0 | 0 | 0.185185 | 0 | 0.185185 | 0 | 0 | 0 | 0 | 0 | 0 | 0 | 0 | 0 | 0 | 0 | 0 | 0 | 0 | 0 | 0 | 0 | 0 | 0 | 0 | -9.163237311 | 13.29315 | 5.9976103 | 0.163622403 | 7.777777778 | IM | FCC+IM
CoFeMoNi1.6V | 0.178571 | 0 | 0.178571 | 0.285714 | 0 | 0 | 0 | 0.178571 | 0 | 0.178571 | 0 | 0 | 0 | 0 | 0 | 0 | 0 | 0 | 0 | 0 | 0 | 0 | 0 | 0 | 0 | 0 | 0 | 0 | 0 | 0 | -9.209183673 | 13.20432 | 5.9424376 | 0.160746029 | 7.857142857 | IM | FCC+IM
CoFeMoNi1.8V | 0.172413 | 0 | 0.172413 | 0.310344 | 0 | 0 | 0 | 0.172413 | 0 | 0.172413 | 0 | 0 | 0 | 0 | 0 | 0 | 0 | 0 | 0 | 0 | 0 | 0 | 0 | 0 | 0 | 0 | 0 | 0 | 0 | 0 | -9.227110583 | 13.09594 | 5.8873153 | 0.158016089 | 7.931034483 | IM | FCC+IM
CoFeMoNi2V | 0.166666 | 0 | 0.166666 | 0.333333 | 0 | 0 | 0 | 0.166666 | 0 | 0.166666 | 0 | 0 | 0 | 0 | 0 | 0 | 0 | 0 | 0 | 0 | 0 | 0 | 0 | 0 | 0 | 0 | 0 | 0 | 0 | 0 | -9.222222222 | 12.97349 | 5.8324864 | 0.155420576 | 8 | IM | FCC+IM
Co2Mo0.5Ni2VW0.5 | 0 | 0.333333 | 0 | 0 | 0.333333 | 0 | 0 | 0 | 0.166666 | 0 | 0.083333 | 0 | 0 | 0 | 0.083333 | 0 | 0 | 0 | 0 | 0 | 0 | 0 | 0 | 0 | 0 | 0 | 0 | 0 | 0 | 0 | -8.944444444 | 12.01318 | 4.8418407 | 0.188274327 | 8.166666667 | IM | FCC+Co7Mo6
Cr2CuFe2MnNi | 0 | 0 | 0.285714 | 0.285714 | 0.142857 | 0.142857 | 0.142857 | 0 | 0 | 0 | 0 | 0 | 0 | 0 | 0 | 0 | 0 | 0 | 0 | 0 | 0 | 0 | 0 | 0 | 0 | 0 | 0 | 0 | 0 | 0 | 2.612244898 | 12.88301 | 2.9000708 | 0.12869835 | 8 | FCC_BCC | BCC+2FCC
CrCuFeNiZr | 0 | 0 | 0.2 | 0.2 | 0.2 | 0.2 | 0 | 0 | 0 | 0 | 0 | 0 | 0 | 0 | 0 | 0 | 0 | 0 | 0 | 0 | 0 | 0 | 0 | 0 | 0 | 0 | 0 | 0 | 0 | 0 | -14.4 | 13.37854 | 10.6086283 | 0.217310837 | 7.8 | BCC | BCC
CrMnFe1.5Ni0.5Al0.5 | 0.111111 | 0 | 0.222222 | 0.333333 | 0.111111 | 0 | 0.222222 | 0 | 0 | 0 | 0 | 0 | 0 | 0 | 0 | 0 | 0 | 0 | 0 | 0 | 0 | 0 | 0 | 0 | 0 | 0 | 0 | 0 | 0 | 0 | -7.259259259 | 12.65964 | 5.1632523 | 0.128764308 | 7 | IM | BCC+IM
CrMnFe1.5Ni0.5Al1.2 | 0.230769 | 0 | 0.1923076 | 0.2884615 | 0.0961538 | 0 | 0.1923076 | 0 | 0 | 0 | 0 | 0 | 0 | 0 | 0 | 0 | 0 | 0 | 0 | 0 | 0 | 0 | 0 | 0 | 0 | 0 | 0 | 0 | 0 | 0 | -11.28698225 | 12.93659 | 6.0300355 | 0.124976329 | 6.461538462 | BCC | BCC
CrNbTaTiZr | 0 | 0 | 0.2 | 0 | 0 | 0 | 0 | 0.2 | 0 | 0.2 | 0 | 0.2 | 0 | 0.2 | 0 | 0 | 0 | 0 | 0 | 0 | 0 | 0 | 0 | 0 | 0 | 0 | 0 | 0 | 0 | 0 | -3.68 | 13.37854 | 7.8622009 | 0.112 | 4.8 | IM | IM
FeCoNiCrTi | 0 | 0.2 | 0.2 | 0.2 | 0.2 | 0 | 0 | 0.2 | 0 | 0 | 0 | 0 | 0 | 0 | 0 | 0 | 0 | 0 | 0 | 0 | 0 | 0 | 0 | 0 | 0 | 0 | 0 | 0 | 0 | 0 | -16.32 | 13.37854 | 6.6805618 | 0.141506184 | 7.4 | IM | FCC+BCC+Co2Ti
FeCrMnNiCo | 0 | 0.2 | 0.2 | 0.2 | 0.2 | 0 | 0.2 | 0 | 0 | 0 | 0 | 0 | 0 | 0 | 0 | 0 | 0 | 0 | 0 | 0 | 0 | 0 | 0 | 0 | 0 | 0 | 0 | 0 | 0 | 0 | -4.16 | 13.37854 | 3.2694636 | 0.138361844 | 8 | FCC | FCC
MoNbTiV3Zr | 0 | 0 | 0 | 0 | 0 | 0 | 0 | 0.2 | 0.2 | 0.2 | 0.2 | 0.2 | 0 | 0 | 0 | 0 | 0 | 0 | 0 | 0 | 0 | 0 | 0 | 0 | 0 | 0 | 0 | 0 | 0 | 0 | -2.530612245 | 12.26165 | 6.9926735 | 0.232431688 | 4.857142857 | BCC | 2BCC
Al11.1Co88.9Cr88.9Cu88.9Fe88.9Mn88.9Ni88.9Ti88.9V88.9 | 0.111 | 0.889 | 0.889 | 0.889 | 0.889 | 0.889 | 0.889 | 0.889 | 0.889 | 0 | 0 | 0 | 0 | 0 | 0 | 0 | 0 | 0 | 0 | 0 | 0 | 0 | 0 | 0 | 0 | 0 | 0 | 0 | 0 | 0 | -8.845606171 | 17.67998 | 5.5941349 | 0.148324653 | 7.430845909 | FCC_BCC | FCC+BCC
TaNbVTiAl0.25 | 0.058823529 | 0 | 0 | 0 | 0 | 0 | 0 | 0.235294118 | 0.235294118 | 0.235294118 | 0 | 0 | 0 | 0.235294118 | 0 | 0 | 0 | 0 | 0 | 0 | 0 | 0 | 0 | 0 | 0 | 0 | 0 | 0 | 0 | 0 | -4.816608997 | 12.70837022 | 3.832439709 | 0.05017616 | 4.647058824 | BCC | BCC
Al0.5C0.2Co0.3CrFeNi | 0.125 | 0.075 | 0.25 | 0.25 | 0.25 | 0 | 0 | 0 | 0 | 0 | 0 | 0 | 0 | 0 | 0 | 0.05 | 0 | 0 | 0 | 0 | 0 | 0 | 0 | 0 | 0 | 0 | 0 | 0 | 0 | 0 | -17.9925 | 13.6634 | 10.6824537 | 0.202181694 | 7.25 | IM | IM
AlC1.5CoCrFeNi | 0.153846 | 0.153846 | 0.153846 | 0.153846 | 0.153846 | 0 | 0 | 0 | 0 | 0 | 0 | 0 | 0 | 0 | 0 | 0.230769 | 0 | 0 | 0 | 0 | 0 | 0 | 0 | 0 | 0 | 0 | 0 | 0 | 0 | 0 | -39.66863905 | 14.78166 | 20.9541269 | 0.342019758 | 6.461538462 | IM | BCC+IM
Al1.5CoCrCu0.5FeNi | 0.25 | 0.166666 | 0.166666 | 0.166666 | 0.166666 | 0.083333 | 0 | 0 | 0 | 0 | 0 | 0 | 0 | 0 | 0 | 0 | 0 | 0 | 0 | 0 | 0 | 0 | 0 | 0 | 0 | 0 | 0 | 0 | 0 | 0 | -10.13888889 | 14.53163 | 6.1149968 | 0.125263611 | 7.166666667 | IM | BCC+IM
Al2CoCrCu0.5FeNi | 0.307692 | 0.153846 | 0.153846 | 0.153846 | 0.153846 | 0.076923 | 0 | 0 | 0 | 0 | 0 | 0 | 0 | 0 | 0 | 0 | 0 | 0 | 0 | 0 | 0 | 0 | 0 | 0 | 0 | 0 | 0 | 0 | 0 | 0 | -11.59763314 | 14.2298 | 6.4576019 | 0.128053243 | 6.846153846 | BCC | BCC
AlCo0.5CrCu0.5FeNi | 0.2 | 0.1 | 0.2 | 0.2 | 0.2 | 0.1 | 0 | 0 | 0 | 0 | 0 | 0 | 0 | 0 | 0 | 0 | 0 | 0 | 0 | 0 | 0 | 0 | 0 | 0 | 0 | 0 | 0 | 0 | 0 | 0 | -7.92 | 14.5309 | 5.7070382 | 0.12239281 | 7.4 | BCC | BCC
AlCo1.5CrCu0.5FeNi | 0.166666 | 0.25 | 0.166666 | 0.166666 | 0.166666 | 0.083333 | 0 | 0 | 0 | 0 | 0 | 0 | 0 | 0 | 0 | 0 | 0 | 0 | 0 | 0 | 0 | 0 | 0 | 0 | 0 | 0 | 0 | 0 | 0 | 0 | -7.833333333 | 14.53163 | 5.3348519 | 0.117780398 | 7.666666667 | BCC | BCC
AlCo2CrCu0.5FeNi | 0.153846 | 0.307692 | 0.153846 | 0.153846 | 0.153846 | 0.076923 | 0 | 0 | 0 | 0 | 0 | 0 | 0 | 0 | 0 | 0 | 0 | 0 | 0 | 0 | 0 | 0 | 0 | 0 | 0 | 0 | 0 | 0 | 0 | 0 | -7.668639053 | 14.2298 | 5.1715835 | 0.115317929 | 7.769230769 | BCC | BCC
AlCo3.5CrCu0.5FeNi | 0.125 | 0.4375 | 0.125 | 0.125 | 0.125 | 0.0625 | 0 | 0 | 0 | 0 | 0 | 0 | 0 | 0 | 0 | 0 | 0 | 0 | 0 | 0 | 0 | 0 | 0 | 0 | 0 | 0 | 0 | 0 | 0 | 0 | -7.03125 | 13.0896 | 4.7546288 | 0.108195425 | 8 | BCC | BCC
AlCo3CrCu0.5FeNi | 0.1333333 | 0.4 | 0.1333333 | 0.1333333 | 0.1333333 | 0.0666666 | 0 | 0 | 0 | 0 | 0 | 0 | 0 | 0 | 0 | 0 | 0 | 0 | 0 | 0 | 0 | 0 | 0 | 0 | 0 | 0 | 0 | 0 | 0 | 0 | -7.253333333 | 13.4802 | 4.8828481 | 0.110493841 | 7.933333333 | BCC | BCC
AlCoCr0.5Cu0.5FeNi | 0.2 | 0.2 | 0.1 | 0.2 | 0.2 | 0.1 | 0 | 0 | 0 | 0 | 0 | 0 | 0 | 0 | 0 | 0 | 0 | 0 | 0 | 0 | 0 | 0 | 0 | 0 | 0 | 0 | 0 | 0 | 0 | 0 | -8.32 | 14.5309 | 5.6983974 | 0.118558003 | 7.7 | BCC | BCC
AlCoCr1.5Cu0.5FeNi | 0.166666 | 0.166666 | 0.25 | 0.166666 | 0.166666 | 0.083333 | 0 | 0 | 0 | 0 | 0 | 0 | 0 | 0 | 0 | 0 | 0 | 0 | 0 | 0 | 0 | 0 | 0 | 0 | 0 | 0 | 0 | 0 | 0 | 0 | -7.555555556 | 14.53163 | 5.3413543 | 0.120473602 | 7.416666667 | BCC | BCC
AlCoCr2Cu0.5FeNi | 0.153846 | 0.153846 | 0.307692 | 0.153846 | 0.153846 | 0.076923 | 0 | 0 | 0 | 0 | 0 | 0 | 0 | 0 | 0 | 0 | 0 | 0 | 0 | 0 | 0 | 0 | 0 | 0 | 0 | 0 | 0 | 0 | 0 | 0 | -7.195266272 | 14.2298 | 5.1830718 | 0.119965478 | 7.307692308 | BCC | BCC
AlCoCrCu0.5Fe1.5Ni | 0.166666 | 0.166666 | 0.166666 | 0.25 | 0.166666 | 0.083333 | 0 | 0 | 0 | 0 | 0 | 0 | 0 | 0 | 0 | 0 | 0 | 0 | 0 | 0 | 0 | 0 | 0 | 0 | 0 | 0 | 0 | 0 | 0 | 0 | -7.138888889 | 14.53163 | 5.3707931 | 0.115623311 | 7.583333333 | BCC | BCC
AlCoCrCu0.5FeNi0.5 | 0.2 | 0.2 | 0.2 | 0.2 | 0.1 | 0.1 | 0 | 0 | 0 | 0 | 0 | 0 | 0 | 0 | 0 | 0 | 0 | 0 | 0 | 0 | 0 | 0 | 0 | 0 | 0 | 0 | 0 | 0 | 0 | 0 | -7.28 | 14.5309 | 5.6845453 | 0.119503138 | 7.3 | BCC | BCC
AlCoCrCu0.5FeNi2.5 | 0.142857 | 0.142857 | 0.142857 | 0.142857 | 0.357142 | 0.071428 | 0 | 0 | 0 | 0 | 0 | 0 | 0 | 0 | 0 | 0 | 0 | 0 | 0 | 0 | 0 | 0 | 0 | 0 | 0 | 0 | 0 | 0 | 0 | 0 | -8.448979592 | 13.86678 | 5.0613081 | 0.117518995 | 8.071428571 | FCC | FCC
AlCoCrCuFe0.5Ni | 0.181818 | 0.181818 | 0.181818 | 0.090909 | 0.181818 | 0.181818 | 0 | 0 | 0 | 0 | 0 | 0 | 0 | 0 | 0 | 0 | 0 | 0 | 0 | 0 | 0 | 0 | 0 | 0 | 0 | 0 | 0 | 0 | 0 | 0 | -5.553719008 | 14.69461 | 5.4035009 | 0.123976804 | 7.818181818 | BCC | BCC
Al0.25CoCrCu0.75FeNi | 0.05 | 0.2 | 0.2 | 0.2 | 0.2 | 0.15 | 0 | 0 | 0 | 0 | 0 | 0 | 0 | 0 | 0 | 0 | 0 | 0 | 0 | 0 | 0 | 0 | 0 | 0 | 0 | 0 | 0 | 0 | 0 | 0 | -0.71 | 14.31342 | 3.2503327 | 0.103163705 | 8.4 | FCC | FCC
Al0.3CoCrCu0.5FeNi | 0.0625 | 0.2083333 | 0.2083333 | 0.2083333 | 0.2083333 | 0.104166 | 0 | 0 | 0 | 0 | 0 | 0 | 0 | 0 | 0 | 0 | 0 | 0 | 0 | 0 | 0 | 0 | 0 | 0 | 0 | 0 | 0 | 0 | 0 | 0 | -2.821180556 | 14.2649 | 3.5787005 | 0.105790469 | 8.208333333 | FCC | FCC
Al0.75CoCrCu0.25FeNi | 0.15 | 0.2 | 0.2 | 0.2 | 0.2 | 0.05 | 0 | 0 | 0 | 0 | 0 | 0 | 0 | 0 | 0 | 0 | 0 | 0 | 0 | 0 | 0 | 0 | 0 | 0 | 0 | 0 | 0 | 0 | 0 | 0 | -8.47 | 14.31342 | 5.1663002 | 0.116870655 | 7.6 | FCC | FCC
AlCo0.5CrCuFeNi | 0.181818 | 0.090909 | 0.181818 | 0.181818 | 0.181818 | 0.181818 | 0 | 0 | 0 | 0 | 0 | 0 | 0 | 0 | 0 | 0 | 0 | 0 | 0 | 0 | 0 | 0 | 0 | 0 | 0 | 0 | 0 | 0 | 0 | 0 | -4.495867769 | 14.69461 | 5.4480337 | 0.121689213 | 7.727272727 | BCC | BCC
AlCoCr0.5CuFeNi | 0.181818 | 0.181818 | 0.090909 | 0.181818 | 0.181818 | 0.181818 | 0 | 0 | 0 | 0 | 0 | 0 | 0 | 0 | 0 | 0 | 0 | 0 | 0 | 0 | 0 | 0 | 0 | 0 | 0 | 0 | 0 | 0 | 0 | 0 | -5.024793388 | 14.69461 | 5.4400286 | 0.116498501 | 8 | FCC_BCC | BCC+FCC+B2(ordered BCC)
AlCoCrCu0.25FeNi | 0.1904761 | 0.1904761 | 0.1904761 | 0.1904761 | 0.1904761 | 0.047619 | 0 | 0 | 0 | 0 | 0 | 0 | 0 | 0 | 0 | 0 | 0 | 0 | 0 | 0 | 0 | 0 | 0 | 0 | 0 | 0 | 0 | 0 | 0 | 0 | -9.941043084 | 14.33285 | 5.6406771 | 0.12049407 | 7.380952381 | FCC_BCC | BCC+FCC+B2(ordered BCC)
AlCoCrCu0.5Fe0.5Ni | 0.2 | 0.2 | 0.2 | 0.1 | 0.2 | 0.1 | 0 | 0 | 0 | 0 | 0 | 0 | 0 | 0 | 0 | 0 | 0 | 0 | 0 | 0 | 0 | 0 | 0 | 0 | 0 | 0 | 0 | 0 | 0 | 0 | -8.92 | 14.5309 | 5.6590666 | 0.125319591 | 7.5 | BCC | BCC
AlCoCrCu0.5Fe2Ni | 0.153846 | 0.153846 | 0.153846 | 0.307692 | 0.153846 | 0.076923 | 0 | 0 | 0 | 0 | 0 | 0 | 0 | 0 | 0 | 0 | 0 | 0 | 0 | 0 | 0 | 0 | 0 | 0 | 0 | 0 | 0 | 0 | 0 | 0 | -6.485207101 | 14.2298 | 5.2349847 | 0.111535809 | 7.615384615 | FCC_BCC | FCC+BCC
AlCoCrCu0.5FeNi | 0.181818 | 0.181818 | 0.181818 | 0.181818 | 0.181818 | 0.090909 | 0 | 0 | 0 | 0 | 0 | 0 | 0 | 0 | 0 | 0 | 0 | 0 | 0 | 0 | 0 | 0 | 0 | 0 | 0 | 0 | 0 | 0 | 0 | 0 | -7.933884298 | 14.69461 | 5.5127965 | 0.120185807 | 7.545454545 | FCC_BCC | FCC+BCC
AlCoCrCu0.5FeNi1.5 | 0.1666666 | 0.1666666 | 0.1666666 | 0.1666666 | 0.25 | 0.083333 | 0 | 0 | 0 | 0 | 0 | 0 | 0 | 0 | 0 | 0 | 0 | 0 | 0 | 0 | 0 | 0 | 0 | 0 | 0 | 0 | 0 | 0 | 0 | 0 | -8.277777778 | 14.53163 | 5.3517526 | 0.119823365 | 7.75 | FCC_BCC | FCC+BCC
AlCoCrCu0.5FeNi2 | 0.153846 | 0.153846 | 0.153846 | 0.153846 | 0.307692 | 0.076923 | 0 | 0 | 0 | 0 | 0 | 0 | 0 | 0 | 0 | 0 | 0 | 0 | 0 | 0 | 0 | 0 | 0 | 0 | 0 | 0 | 0 | 0 | 0 | 0 | -8.426035503 | 14.2298 | 5.201427 | 0.11885051 | 7.923076923 | FCC_BCC | FCC+BCC
AlCoCrCu0.5FeNi3 | 0.1333333 | 0.1333333 | 0.1333333 | 0.1333333 | 0.4 | 0.0666666 | 0 | 0 | 0 | 0 | 0 | 0 | 0 | 0 | 0 | 0 | 0 | 0 | 0 | 0 | 0 | 0 | 0 | 0 | 0 | 0 | 0 | 0 | 0 | 0 | -8.391111111 | 13.4802 | 4.9306754 | 0.115980841 | 8.2 | FCC_BCC | FCC+BCC
AlCoCrCuFeNi0.5 | 0.181818 | 0.181818 | 0.181818 | 0.181818 | 0.090909 | 0.181818 | 0 | 0 | 0 | 0 | 0 | 0 | 0 | 0 | 0 | 0 | 0 | 0 | 0 | 0 | 0 | 0 | 0 | 0 | 0 | 0 | 0 | 0 | 0 | 0 | -3.900826446 | 14.69461 | 5.4271786 | 0.11930238 | 7.636363636 | FCC_BCC | FCC+BCC
Al0.3CoCrFeMo0.1Ni | 0.0681818 | 0.2272727 | 0.2272727 | 0.2272727 | 0.2272727 | 0 | 0 | 0 | 0 | 0 | 0.02272727 | 0 | 0 | 0 | 0 | 0 | 0 | 0 | 0 | 0 | 0 | 0 | 0 | 0 | 0 | 0 | 0 | 0 | 0 | 0 | -7.262396694 | 13.43329 | 4.3289455 | 0.118704047 | 7.840909091 | BCC | BCC
Al0.5CoCrFeMo0.5Ni | 0.1 | 0.2 | 0.2 | 0.2 | 0.2 | 0 | 0 | 0 | 0 | 0 | 0.1 | 0 | 0 | 0 | 0 | 0 | 0 | 0 | 0 | 0 | 0 | 0 | 0 | 0 | 0 | 0 | 0 | 0 | 0 | 0 | -8.68 | 14.5309 | 6.0576449 | 0.152581126 | 7.5 | FCC | FCC
Al1.5CoCrFeMo0.5Ni | 0.25 | 0.1666666 | 0.1666666 | 0.1666666 | 0.1666666 | 0 | 0 | 0 | 0 | 0 | 0.0833333 | 0 | 0 | 0 | 0 | 0 | 0 | 0 | 0 | 0 | 0 | 0 | 0 | 0 | 0 | 0 | 0 | 0 | 0 | 0 | -13.19444444 | 14.53163 | 6.8408334 | 0.162196297 | 6.75 | IM | FCC+IM
AlCo0.5CrFeMo0.5Ni | 0.2 | 0.1 | 0.2 | 0.2 | 0.2 | 0 | 0 | 0 | 0 | 0 | 0.1 | 0 | 0 | 0 | 0 | 0 | 0 | 0 | 0 | 0 | 0 | 0 | 0 | 0 | 0 | 0 | 0 | 0 | 0 | 0 | -11.72 | 14.5309 | 6.7573414 | 0.165239221 | 6.9 | BCC | BCC
AlCo1.5CrFeMo0.5Ni | 0.1666666 | 0.25 | 0.1666666 | 0.1666666 | 0.1666666 | 0 | 0 | 0 | 0 | 0 | 0.0833333 | 0 | 0 | 0 | 0 | 0 | 0 | 0 | 0 | 0 | 0 | 0 | 0 | 0 | 0 | 0 | 0 | 0 | 0 | 0 | -11.08333333 | 14.53163 | 6.392945 | 0.153342391 | 7.25 | IM | BCC+IM
AlCo2CrFeMo0.5Ni | 0.153846 | 0.3076923 | 0.153846 | 0.153846 | 0.153846 | 0 | 0 | 0 | 0 | 0 | 0.076923 | 0 | 0 | 0 | 0 | 0 | 0 | 0 | 0 | 0 | 0 | 0 | 0 | 0 | 0 | 0 | 0 | 0 | 0 | 0 | -10.69822485 | 14.2298 | 6.2245099 | 0.14824017 | 7.384615385 | IM | BCC+IM
AlCoCr0.5FeMo0.5Ni | 0.2 | 0.2 | 0.1 | 0.2 | 0.2 | 0 | 0 | 0 | 0 | 0 | 0.1 | 0 | 0 | 0 | 0 | 0 | 0 | 0 | 0 | 0 | 0 | 0 | 0 | 0 | 0 | 0 | 0 | 0 | 0 | 0 | -12.08 | 14.5309 | 6.7469311 | 0.158858428 | 7.2 | IM | FCC+BCC+IM
AlCoCr1.5FeMo0.5Ni | 0.1666666 | 0.1666666 | 0.25 | 0.1666666 | 0.1666666 | 0 | 0 | 0 | 0 | 0 | 0.0833333 | 0 | 0 | 0 | 0 | 0 | 0 | 0 | 0 | 0 | 0 | 0 | 0 | 0 | 0 | 0 | 0 | 0 | 0 | 0 | -10.83333333 | 14.53163 | 6.4007355 | 0.15795569 | 7 | IM | IM
AlCoCr2FeMo0.5Ni | 0.1538461 | 0.1538461 | 0.3076923 | 0.1538461 | 0.1538461 | 0 | 0 | 0 | 0 | 0 | 0.076923 | 0 | 0 | 0 | 0 | 0 | 0 | 0 | 0 | 0 | 0 | 0 | 0 | 0 | 0 | 0 | 0 | 0 | 0 | 0 | -10.27218935 | 14.2298 | 6.2382481 | 0.15627695 | 6.923076923 | IM | IM
AlCoCrFe0.5Mo0.5Ni | 0.2 | 0.2 | 0.2 | 0.1 | 0.2 | 0 | 0 | 0 | 0 | 0 | 0.1 | 0 | 0 | 0 | 0 | 0 | 0 | 0 | 0 | 0 | 0 | 0 | 0 | 0 | 0 | 0 | 0 | 0 | 0 | 0 | -12.56 | 14.5309 | 6.7013349 | 0.166640331 | 7 | IM | IM
AlCoCrFe0.6Mo0.5Ni | 0.1960784 | 0.1960784 | 0.1960784 | 0.117647 | 0.1960784 | 0 | 0 | 0 | 0 | 0 | 0.0980392 | 0 | 0 | 0 | 0 | 0 | 0 | 0 | 0 | 0 | 0 | 0 | 0 | 0 | 0 | 0 | 0 | 0 | 0 | 0 | -12.3183391 | 14.60759 | 6.6761421 | 0.165019543 | 7.019607843 | IM | BCC+IM
AlCoCrFe1.5Mo0.5Ni | 0.1666666 | 0.1666666 | 0.1666666 | 0.25 | 0.1666666 | 0 | 0 | 0 | 0 | 0 | 0.0833333 | 0 | 0 | 0 | 0 | 0 | 0 | 0 | 0 | 0 | 0 | 0 | 0 | 0 | 0 | 0 | 0 | 0 | 0 | 0 | -10.5 | 14.53163 | 6.4346784 | 0.152285824 | 7.166666667 | IM | BCC+IM
AlCoCrFe2Mo0.5Ni | 0.153846 | 0.153846 | 0.153846 | 0.307692 | 0.153846 | 0 | 0 | 0 | 0 | 0 | 0.076923 | 0 | 0 | 0 | 0 | 0 | 0 | 0 | 0 | 0 | 0 | 0 | 0 | 0 | 0 | 0 | 0 | 0 | 0 | 0 | -9.704142012 | 14.2298 | 6.2979978 | 0.146372306 | 7.230769231 | IM | BCC+IM
AlCoCrFeMo0.5Ni0.5 | 0.2 | 0.2 | 0.2 | 0.2 | 0.1 | 0 | 0 | 0 | 0 | 0 | 0.1 | 0 | 0 | 0 | 0 | 0 | 0 | 0 | 0 | 0 | 0 | 0 | 0 | 0 | 0 | 0 | 0 | 0 | 0 | 0 | -11.08 | 14.5309 | 6.7305766 | 0.163587897 | 6.8 | IM | BCC+IM
AlCoCrFeMo0.5Ni1.5 | 0.1666666 | 0.1666666 | 0.1666666 | 0.1666666 | 0.25 | 0 | 0 | 0 | 0 | 0 | 0.0833333 | 0 | 0 | 0 | 0 | 0 | 0 | 0 | 0 | 0 | 0 | 0 | 0 | 0 | 0 | 0 | 0 | 0 | 0 | 0 | -11.52777778 | 14.53163 | 6.4129441 | 0.154567048 | 7.333333333 | IM | BCC+IM
AlCoCrFeMo0.5Ni2 | 0.153846 | 0.153846 | 0.153846 | 0.153846 | 0.3076923 | 0 | 0 | 0 | 0 | 0 | 0.076923 | 0 | 0 | 0 | 0 | 0 | 0 | 0 | 0 | 0 | 0 | 0 | 0 | 0 | 0 | 0 | 0 | 0 | 0 | 0 | -11.4556213 | 14.2298 | 6.2597589 | 0.150391993 | 7.538461538 | IM | FCC+BCC+IM
AlCoCrFeNb0.75Ni | 0.173913 | 0.173913 | 0.173913 | 0.173913 | 0.173913 | 0 | 0 | 0 | 0 | 0.1304347 | 0 | 0 | 0 | 0 | 0 | 0 | 0 | 0 | 0 | 0 | 0 | 0 | 0 | 0 | 0 | 0 | 0 | 0 | 0 | 0 | -18.02646503 | 14.85223 | 6.5024412 | 0.127411335 | 6.913043478 | IM | BCC + (Laves + bcc)
Al7.8Co20.6Cr12.2Fe11.5Ni40.7Ti7.2 | 0.078 | 0.206 | 0.122 | 0.115 | 0.407 | 0 | 0 | 0.072 | 0 | 0 | 0 | 0 | 0 | 0 | 0 | 0 | 0 | 0 | 0 | 0 | 0 | 0 | 0 | 0 | 0 | 0 | 0 | 0 | 0 | 0 | -14.354536 | 13.17643 | 5.6001061 | 0.127367789 | 8.098 | IM | BCC+IM
Al0.2Co1.5CrFeNi1.5Ti | 0.032258 | 0.2419354 | 0.1612903 | 0.1612903 | 0.2419354 | 0 | 0 | 0.1612903 | 0 | 0 | 0 | 0 | 0 | 0 | 0 | 0 | 0 | 0 | 0 | 0 | 0 | 0 | 0 | 0 | 0 | 0 | 0 | 0 | 0 | 0 | -16.96149844 | 13.96736 | 6.456059 | 0.139486292 | 7.596774194 | IM | FCC+B2(ordered BCC)+L12
Al0.3CoCrFeNiTi0.1 | 0.0681818 | 0.2272727 | 0.2272727 | 0.2272727 | 0.2272727 | 0 | 0 | 0.02272727 | 0 | 0 | 0 | 0 | 0 | 0 | 0 | 0 | 0 | 0 | 0 | 0 | 0 | 0 | 0 | 0 | 0 | 0 | 0 | 0 | 0 | 0 | -8.925619835 | 13.43329 | 4.403002 | 0.113405903 | 7.795454545 | FCC | FCC
AlCo1.5CrFeNiTi0.5 | 0.1666666 | 0.25 | 0.1666666 | 0.1666666 | 0.1666666 | 0 | 0 | 0.0833333 | 0 | 0 | 0 | 0 | 0 | 0 | 0 | 0 | 0 | 0 | 0 | 0 | 0 | 0 | 0 | 0 | 0 | 0 | 0 | 0 | 0 | 0 | -17.16666667 | 14.53163 | 6.5359838 | 0.132560259 | 7.083333333 | IM | IM
AlCo2CrFeNiTi0.5 | 0.153846 | 0.307692 | 0.153846 | 0.153846 | 0.153846 | 0 | 0 | 0.076923 | 0 | 0 | 0 | 0 | 0 | 0 | 0 | 0 | 0 | 0 | 0 | 0 | 0 | 0 | 0 | 0 | 0 | 0 | 0 | 0 | 0 | 0 | -16.4260355 | 14.2298 | 6.3640941 | 0.130891346 | 7.230769231 | FCC_BCC | FCC+BCC
AlCo3CrFeNiTi0.5 | 0.1333333 | 0.4 | 0.1333333 | 0.1333333 | 0.1333333 | 0 | 0 | 0.0666666 | 0 | 0 | 0 | 0 | 0 | 0 | 0 | 0 | 0 | 0 | 0 | 0 | 0 | 0 | 0 | 0 | 0 | 0 | 0 | 0 | 0 | 0 | -15.04 | 13.4802 | 6.0500494 | 0.126936555 | 7.466666667 | FCC_BCC | FCC+BCC
Al0.8CrCu1.5FeMnNi | 0.126984 | 0 | 0.1587301 | 0.1587301 | 0.1587301 | 0.238095 | 0.1587301 | 0 | 0 | 0 | 0 | 0 | 0 | 0 | 0 | 0 | 0 | 0 | 0 | 0 | 0 | 0 | 0 | 0 | 0 | 0 | 0 | 0 | 0 | 0 | -1.74351222 | 14.73272 | 4.9563605 | 0.143039566 | 7.920634921 | IM | IM
Al0.8CrCuFe1.5MnNi | 0.126984 | 0 | 0.1587301 | 0.238095 | 0.1587301 | 0.1587301 | 0.1587301 | 0 | 0 | 0 | 0 | 0 | 0 | 0 | 0 | 0 | 0 | 0 | 0 | 0 | 0 | 0 | 0 | 0 | 0 | 0 | 0 | 0 | 0 | 0 | -3.305618544 | 14.73272 | 5.0815514 | 0.138790441 | 7.682539683 | FCC_BCC | FCC+BCC
Al0.8CrCuFeMn1.5Ni | 0.126984 | 0 | 0.1587301 | 0.1587301 | 0.1587301 | 0.1587301 | 0.238095 | 0 | 0 | 0 | 0 | 0 | 0 | 0 | 0 | 0 | 0 | 0 | 0 | 0 | 0 | 0 | 0 | 0 | 0 | 0 | 0 | 0 | 0 | 0 | -4.232804233 | 14.73272 | 5.05464 | 0.147082144 | 7.603174603 | FCC_BCC | FCC+BCC
AlCrCuFeMnNi | 0.1666666 | 0 | 0.1666666 | 0.1666666 | 0.1666666 | 0.1666666 | 0.1666666 | 0 | 0 | 0 | 0 | 0 | 0 | 0 | 0 | 0 | 0 | 0 | 0 | 0 | 0 | 0 | 0 | 0 | 0 | 0 | 0 | 0 | 0 | 0 | -5.111111111 | 14.89409 | 5.3876835 | 0.142556032 | 7.5 | BCC | BCC1+BCC2
Al0.3CrCuFeMnNi | 0.056603 | 0 | 0.1886792 | 0.1886792 | 0.1886792 | 0.1886792 | 0.1886792 | 0 | 0 | 0 | 0 | 0 | 0 | 0 | 0 | 0 | 0 | 0 | 0 | 0 | 0 | 0 | 0 | 0 | 0 | 0 | 0 | 0 | 0 | 0 | -0.270558918 | 14.4294 | 4.2129263 | 0.142647 | 8.094339623 | BCC | BCC
Al0.5CrCuFeMnNi | 0.9090909 | 0 | 0.181818 | 0.181818 | 0.181818 | 0.181818 | 0.181818 | 0 | 0 | 0 | 0 | 0 | 0 | 0 | 0 | 0 | 0 | 0 | 0 | 0 | 0 | 0 | 0 | 0 | 0 | 0 | 0 | 0 | 0 | 0 | -1.917355372 | 14.69461 | 4.6613807 | 0.142851712 | 7.909090909 | FCC_BCC | BCC+2FCC
Al0.8CrCuFeMnNi | 0.1137931 | 0 | 0.1724137 | 0.1724137 | 0.1724137 | 0.1724137 | 0.1724137 | 0 | 0 | 0 | 0 | 0 | 0 | 0 | 0 | 0 | 0 | 0 | 0 | 0 | 0 | 0 | 0 | 0 | 0 | 0 | 0 | 0 | 0 | 0 | -3.971462545 | 14.86813 | 5.1473751 | 0.142789435 | 7.655172414 | FCC_BCC | 2BCC+FCC
AlCr0.5CuFeNiTi | 0.181818 | 0 | 0.9090909 | 0.181818 | 0.181818 | 0.181818 | 0 | 0.181818 | 0 | 0 | 0 | 0 | 0 | 0 | 0 | 0 | 0 | 0 | 0 | 0 | 0 | 0 | 0 | 0 | 0 | 0 | 0 | 0 | 0 | 0 | -15.40495868 | 14.69461 | 7.0990457 | 0.149085366 | 7.090909091 | FCC_BCC | 2BCC+FCC
AlCr1.5CuFeNiTi | 0.153846 | 0 | 0.2307692 | 0.153846 | 0.153846 | 0.153846 | 0 | 0.153846 | 0 | 0 | 0 | 0 | 0 | 0 | 0 | 0 | 0 | 0 | 0 | 0 | 0 | 0 | 0 | 0 | 0 | 0 | 0 | 0 | 0 | 0 | -12.26035503 | 14.78166 | 6.9050173 | 0.140855375 | 6.923076923 | FCC_BCC | FCC+B2(ordered BCC)
AlCr2CuFeNiTi | 0.1428571 | 0 | 0.285714 | 0.1428571 | 0.1428571 | 0.1428571 | 0 | 0.1428571 | 0 | 0 | 0 | 0 | 0 | 0 | 0 | 0 | 0 | 0 | 0 | 0 | 0 | 0 | 0 | 0 | 0 | 0 | 0 | 0 | 0 | 0 | -11.10204082 | 14.52924 | 6.7937061 | 0.137113092 | 6.857142857 | FCC_BCC | FCC+B2(ordered BCC)
AlCr3CuFeNiTi | 0.125 | 0 | 0.375 | 0.125 | 0.125 | 0.125 | 0 | 0.125 | 0 | 0 | 0 | 0 | 0 | 0 | 0 | 0 | 0 | 0 | 0 | 0 | 0 | 0 | 0 | 0 | 0 | 0 | 0 | 0 | 0 | 0 | -9.3125 | 13.86086 | 6.5655679 | 0.13033011 | 6.75 | FCC_BCC | FCC+B2(ordered BCC)
AlCrCuFeNiTi | 0.1666666 | 0 | 0.1666666 | 0.1666666 | 0.1666666 | 0.1666666 | 0 | 0.1666666 | 0 | 0 | 0 | 0 | 0 | 0 | 0 | 0 | 0 | 0 | 0 | 0 | 0 | 0 | 0 | 0 | 0 | 0 | 0 | 0 | 0 | 0 | -13.66666667 | 14.89409 | 7.0092151 | 0.144846662 | 7 | FCC_BCC | FCC+B2(ordered BCC)
AlMo0.5NbTa0.5TiZr | 0.2 | 0 | 0 | 0 | 0 | 0 | 0 | 0.2 | 0 | 0.2 | 0.1 | 0.2 | 0 | 0.1 | 0 | 0 | 0 | 0 | 0 | 0 | 0 | 0 | 0 | 0 | 0 | 0 | 0 | 0 | 0 | 0 | -16.84 | 14.5309 | 4.4848541 | 0.217614338 | 4.3 | BCC | BCC
AlNbMo0.5Ta0.5TiZr | 0.2 | 0 | 0 | 0 | 0 | 0 | 0 | 0.2 | 0 | 0.2 | 0.1 | 0.2 | 0 | 0.1 | 0 | 0 | 0 | 0 | 0 | 0 | 0 | 0 | 0 | 0 | 0 | 0 | 0 | 0 | 0 | 0 | -16.84 | 14.5309 | 4.4848541 | 0.217614338 | 4.3 | BCC | BCC+B2(ordered BCC)
CoCrFeMnNiV | 0 | 0.1666666 | 0.1666666 | 0.1666666 | 0.1666666 | 0 | 0.1666666 | 0 | 0.1666666 | 0 | 0 | 0 | 0 | 0 | 0 | 0 | 0 | 0 | 0 | 0 | 0 | 0 | 0 | 0 | 0 | 0 | 0 | 0 | 0 | 0 | -7.555555556 | 14.89409 | 3.2880784 | 0.136096371 | 7.5 | IM | IM
CoCuFeMnNiSn0.10 | 0 | 0.1960784 | 0 | 0.1960784 | 0.1960784 | 0.1960784 | 0.1960784 | 0 | 0 | 0 | 0 | 0 | 0 | 0 | 0 | 0 | 0 | 0 | 0 | 0 | 0 | 0 | 0.01960784 | 0 | 0 | 0 | 0 | 0 | 0 | 0 | 1.799307958 | 13.91845 | 4.8901752 | 0.135045239 | 8.901960784 | IM | FCC+IM
FeMoNiTiVZr | 0 | 0 | 0 | 0.1666666 | 0.1666666 | 0 | 0 | 0.1666666 | 0.1666666 | 0 | 0.1666666 | 0.1666666 | 0 | 0 | 0 | 0 | 0 | 0 | 0 | 0 | 0 | 0 | 0 | 0 | 0 | 0 | 0 | 0 | 0 | 0 | -19.77777778 | 14.89409 | 9.4273052 | 0.268741925 | 6.166666667 | FCC | FCC
Hf0.5Mo0.5NbSi0.1TiZr | 0 | 0 | 0 | 0 | 0 | 0 | 0 | 0.2439024 | 0 | 0.2439024 | 0.1219512 | 0.2439024 | 0.1219512 | 0 | 0 | 0 | 0 | 0 | 0.02439024 | 0 | 0 | 0 | 0 | 0 | 0 | 0 | 0 | 0 | 0 | 0 | -6.472337894 | 13.60106 | 6.0300646 | 0.261445895 | 4.487804878 | FCC | FCC
Hf0.5Mo0.5NbSi0.3TiZr | 0 | 0 | 0 | 0 | 0 | 0 | 0 | 0.232558 | 0 | 0.232558 | 0.116279 | 0.232558 | 0.116279 | 0 | 0 | 0 | 0 | 0 | 0.0697674 | 0 | 0 | 0 | 0 | 0 | 0 | 0 | 0 | 0 | 0 | 0 | -17.22011898 | 14.16301 | 7.6788419 | 0.265227435 | 4.465116279 | IM | BCC+IM
Hf0.5Mo0.5NbSi0.5TiZr | 0 | 0 | 0 | 0 | 0 | 0 | 0 | 0.2222222 | 0 | 0.2222222 | 0.1111111 | 0.2222222 | 0.1111111 | 0 | 0 | 0 | 0 | 0 | 0.1111111 | 0 | 0 | 0 | 0 | 0 | 0 | 0 | 0 | 0 | 0 | 0 | -26.07407407 | 14.42333 | 8.8525379 | 0.267807744 | 4.444444444 | IM | BCC+IM
Hf0.5Mo0.5NbSi0.7TiZr | 0 | 0 | 0 | 0 | 0 | 0 | 0 | 0.2127659 | 0 | 0.2127659 | 0.106382 | 0.2127659 | 0.106382 | 0 | 0 | 0 | 0 | 0 | 0.148936 | 0 | 0 | 0 | 0 | 0 | 0 | 0 | 0 | 0 | 0 | 0 | -33.39067451 | 14.53169 | 9.749541 | 0.269467056 | 4.425531915 | IM | BCC+IM
CoCrCuFeNiTi2 | 0 | 0.1428571 | 0.1428571 | 0.1428571 | 0.1428571 | 0.1428571 | 0 | 0.2857142 | 0 | 0 | 0 | 0 | 0 | 0 | 0 | 0 | 0 | 0 | 0 | 0 | 0 | 0 | 0 | 0 | 0 | 0 | 0 | 0 | 0 | 0 | -14.04081633 | 14.52924 | 7.240603 | 0.154774358 | 7.428571429 | IM | FCC+L12
CoCrFeMnNiTi | 0 | 0.1666666 | 0.1666666 | 0.1666666 | 0.1666666 | 0 | 0.1666666 | 0.1666666 | 0 | 0 | 0 | 0 | 0 | 0 | 0 | 0 | 0 | 0 | 0.1428571 | 0 | 0 | 0 | 0 | 0 | 0 | 0 | 0 | 0 | 0 | 0 | -13.44444444 | 14.89409 | 6.2927534 | 0.151813116 | 7.333333333 | IM | FCC+L12
AlCoCrCuFeNiSi | 0.1428571 | 0.1428571 | 0.1428571 | 0.1428571 | 0.1428571 | 0.1428571 | 0 | 0 | 0 | 0 | 0 | 0 | 0 | 0 | 0 | 0 | 0 | 0 | 0 | 0 | 0 | 0 | 0 | 0 | 0 | 0 | 0 | 0 | 0 | 0 | -18.85714286 | 16.17548 | 6.1258363 | 0.115846485 | 7.285714286 | IM | FCC+IM
Al0.5CoCrCuFeNiTi | 0.076923 | 0.1538461 | 0.1538461 | 0.1538461 | 0.1538461 | 0.1538461 | 0 | 0.1538461 | 0 | 0 | 0 | 0 | 0 | 0 | 0 | 0 | 0 | 0 | 0 | 0 | 0 | 0 | 0 | 0 | 0 | 0 | 0 | 0 | 0 | 0 | -11.59763314 | 16.00267 | 6.5347465 | 0.14138788 | 7.615384615 | FCC | FCC
AlCoCrCu0.25FeNiTi0.5 | 0.173913 | 0.173913 | 0.173913 | 0.173913 | 0.173913 | 0.0434782 | 0 | 0.0869565 | 0 | 0 | 0 | 0 | 0 | 0 | 0 | 0 | 0 | 0 | 0 | 0 | 0 | 0 | 0 | 0 | 0 | 0 | 0 | 0 | 0 | 0 | -15.50094518 | 15.54237 | 6.5838638 | 0.134073873 | 7.086956522 | IM | FCC+BCC+IM
AlCoCrCu0.5FeNiTi0.5 | 0.1666666 | 0.1666666 | 0.1666666 | 0.1666666 | 0.1666666 | 0.0833333 | 0 | 0.0833333 | 0 | 0 | 0 | 0 | 0 | 0 | 0 | 0 | 0 | 0 | 0 | 0 | 0 | 0 | 0 | 0 | 0 | 0 | 0 | 0 | 0 | 0 | -13.41666667 | 15.8544 | 6.457723 | 0.134091594 | 7.25 | FCC_BCC | FCC+BCC
Al0.5CoCrCuFeNiV0.6 | 0.0819672 | 0.163934 | 0.163934 | 0.163934 | 0.163934 | 0.163934 | 0 | 0 | 0.0983606 | 0 | 0 | 0 | 0 | 0 | 0 | 0 | 0 | 0 | 0 | 0 | 0 | 0 | 0 | 0 | 0 | 0 | 0 | 0 | 0 | 0 | -4.074173609 | 15.92144 | 4.093038 | 0.117586817 | 7.950819672 | FCC | FCC
Al0.5CoCrCuFeNiV0.8 | 0.079365 | 0.1587301 | 0.1587301 | 0.1587301 | 0.1587301 | 0.1587301 | 0 | 0 | 0.126984 | 0 | 0 | 0 | 0 | 0 | 0 | 0 | 0 | 0 | 0 | 0 | 0 | 0 | 0 | 0 | 0 | 0 | 0 | 0 | 0 | 0 | -4.706475183 | 15.99249 | 4.0648045 | 0.119361491 | 7.857142857 | FCC_BCC | FCC+BCC
Al0.5CoCrCuFeNiV1.0 | 0.076923 | 0.153846 | 0.153846 | 0.153846 | 0.153846 | 0.153846 | 0 | 0 | 0.153846 | 0 | 0 | 0 | 0 | 0 | 0 | 0 | 0 | 0 | 0 | 0 | 0 | 0 | 0 | 0 | 0 | 0 | 0 | 0 | 0 | 0 | -5.25443787 | 16.00267 | 4.0357597 | 0.120791277 | 7.769230769 | IM | FCC+BCC+IM
Al23Co15Cr23Cu8Fe15Ni16 | 0.23 | 0.15 | 0.23 | 0.15 | 0.16 | 0.08 | 0 | 0 | 0 | 0 | 0 | 0 | 0 | 0 | 0 | 0 | 0 | 0 | 0 | 0 | 0 | 0 | 0 | 0 | 0 | 0 | 0 | 0 | 0 | 0 | -2.68 | 14.47 | 5.88 | 0.123 | 7.15 | BCC | BCC
Al8Co17Cr14Cu8Fe17Ni34.8Mo0.1Ti1W0.1 | 0.08 | 0.17 | 0.14 | 0.17 | 0.348 | 0.08 | 0 | 0.01 | 0 | 0 | 0.001 | 0 | 0 | 0 | 0.001 | 0 | 0 | 0 | 0 | 0 | 0 | 0 | 0 | 0 | 0 | 0 | 0 | 0 | 0 | 0 | -3.34 | 14.2 | 4.28 | 0.1047 | 8.38 | FCC | FCC
AlCoCrCuFeMnNi | 0.14285 | 0.14285 | 0.14285 | 0.14285 | 0.14285 | 0.14285 | 0.14285 | 0 | 0 | 0 | 0 | 0 | 0 | 0 | 0 | 0 | 0 | 0 | 0 | 0 | 0 | 0 | 0 | 0 | 0 | 0 | 0 | 0 | 0 | 0 | -5.632653 | 16.17548 | 5.182613 | 0.1403785 | 7.714286 | IM | FCC+BCC+IM
AlCoCrCuFeNiTiV | 0.125 | 0.125 | 0.125 | 0.125 | 0.125 | 0.125 | 0 | 0.125 | 0.125 | 0 | 0 | 0 | 0 | 0 | 0 | 0 | 0 | 0 | 0 | 0 | 0 | 0 | 0 | 0 | 0 | 0 | 0 | 0 | 0 | 0 | -13.9375 | 17.28547 | 6.338435 | 0.1402676 | 7 | FCC_BCC | FCC+BCC
AlTiVYZr | 0.2 | 0 | 0 | 0 | 0 | 0 | 0 | 0.2 | 0.2 | 0 | 0 | 0.2 | 0 | 0 | 0 | 0 | 0 | 0 | 0 | 0 | 0 | 0 | 0 | 0 | 0 | 0 | 0 | 0.2 | 0 | 0 | -14.88 | 13.37854 | 10.95131 | 0.1625546 | 3.8 | IM | IM
BeCuNiTiVZr | 0 | 0 | 0 | 0 | 0.166666 | 0.166666 | 0 | 0.166666 | 0.166666 | 0 | 0 | 0.166666 | 0 | 0 | 0 | 0 | 0 | 0 | 0 | 0 | 0 | 0 | 0 | 0.166666 | 0 | 0 | 0 | 0 | 0 | 0 | -24.88889 | 14.89409 | 11.64978 | 0.2046678 | 6 | IM | IM
AlCoCrCuFeMoNi | 0.14285 | 0.14285 | 0.14285 | 0.14285 | 0.14285 | 0.14285 | 0 | 0 | 0 | 0 | 0.14285 | 0 | 0 | 0 | 0 | 0 | 0 | 0 | 0 | 0 | 0 | 0 | 0 | 0 | 0 | 0 | 0 | 0 | 0 | 0 | -3.510204 | 16.17548 | 6.563535 | 0.1678435 | 7.571429 | IM | BCC+alpha
FeCrNiMnAl0.3 | 0.06976 | 0 | 0.23255 | 0.23255 | 0.23255 | 0 | 0.23255 | 0 | 0 | 0 | 0 | 0 | 0 | 0 | 0 | 0 | 0 | 0 | 0 | 0 | 0 | 0 | 0 | 0 | 0 | 0 | 0 | 0 | 0 | 0 | -7.51 | 12.82 | 4.66 | 0.1397 | 7.42 | FCC_BCC | FCC+BCC
FeCrNiMnAl0.5 | 0.111111 | 0 | 0.222222 | 0.222222 | 0.222222 | 0 | 0.222222 | 0 | 0 | 0 | 0 | 0 | 0 | 0 | 0 | 0 | 0 | 0 | 0 | 0 | 0 | 0 | 0 | 0 | 0 | 0 | 0 | 0 | 0 | 0 | -9.28 | 13.15 | 4.25 | 0.1388 | 7.22 | BCC | BCC
FeCrNiMnAl0.8 | 0.166666 | 0 | 0.208333 | 0.208333 | 0.208333 | 0 | 0.208333 | 0 | 0 | 0 | 0 | 0 | 0 | 0 | 0 | 0 | 0 | 0 | 0 | 0 | 0 | 0 | 0 | 0 | 0 | 0 | 0 | 0 | 0 | 0 | -11.39 | 13.35 | 4.95 | 0.1371 | 6.96 | BCC | BCC
FeCrNiMn | 0 | 0 | 0.25 | 0.25 | 0.25 | 0 | 0.25 | 0 | 0 | 0 | 0 | 0 | 0 | 0 | 0 | 0 | 0 | 0 | 0 | 0 | 0 | 0 | 0 | 0 | 0 | 0 | 0 | 0 | 0 | 0 | -4 | 11.52 | 3.57 | 0.1409 | 7.75 | FCC | FCC
FeCrNiMnAl1.0 | 0.2 | 0 | 0.2 | 0.2 | 0.2 | 0 | 0.2 | 0 | 0 | 0 | 0 | 0 | 0 | 0 | 0 | 0 | 0 | 0 | 0 | 0 | 0 | 0 | 0 | 0 | 0 | 0 | 0 | 0 | 0 | 0 | -12.48 | 13.37 | 5.82 | 0.136 | 6.8 | BCC | BCC
Ti65(AlCrNb)35 | 0.1166 | 0 | 0.1166 | 0 | 0 | 0 | 0 | 0.65 | 0 | 0.1166 | 0 | 0 | 0 | 0 | 0 | 0 | 0 | 0 | 0 | 0 | 0 | 0 | 0 | 0 | 0 | 0 | 0 | 0 | 0 | 0 | -12.51 | 8.58 | 4.69 | 0.0426 | 4.23 | BCC | BCC
Ti65(AlCrNbV)35 | 0.0875 | 0 | 0.0875 | 0 | 0 | 0 | 0 | 0.65 | 0.0875 | 0.0875 | 0 | 0 | 0 | 0 | 0 | 0 | 0 | 0 | 0 | 0 | 0 | 0 | 0 | 0 | 0 | 0 | 0 | 0 | 0 | 0 | -10.07 | 9.42 | 4.78 | 0.0427 | 4.26 | BCC | BCC
Ti65(AlCrNbV)32Zr3 | 0.08 | 0 | 0.08 | 0 | 0 | 0 | 0 | 0.65 | 0.08 | 0.08 | 0 | 0.03 | 0 | 0 | 0 | 0 | 0 | 0 | 0 | 0 | 0 | 0 | 0 | 0 | 0 | 0 | 0 | 0 | 0 | 0 | -9.61 | 9.92 | 5.04 | 0.058 | 4.24 | BCC | BCC
Ti65(AlCrNbV)30Zr5 | 0.075 | 0 | 0.075 | 0 | 0 | 0 | 0 | 0.65 | 0.075 | 0.075 | 0 | 0.05 | 0 | 0 | 0 | 0 | 0 | 0 | 0 | 0 | 0 | 0 | 0 | 0 | 0 | 0 | 0 | 0 | 0 | 0 | -9.27 | 10.03 | 5.18 | 0.0656 | 4.225 | BCC | BCC
Ti65(AlCrNbV)28Zr7 | 0.07 | 0 | 0.07 | 0 | 0 | 0 | 0 | 0.65 | 0.07 | 0.07 | 0 | 0.07 | 0 | 0 | 0 | 0 | 0 | 0 | 0 | 0 | 0 | 0 | 0 | 0 | 0 | 0 | 0 | 0 | 0 | 0 | -8.89 | 10.07 | 5.29 | 0.0719 | 4.21 | BCC | BCC
Ti65(AlCrNbV)25Zr10 | 0.0625 | 0 | 0.0625 | 0 | 0 | 0 | 0 | 0.65 | 0.0625 | 0.0625 | 0 | 0.1 | 0 | 0 | 0 | 0 | 0 | 0 | 0 | 0 | 0 | 0 | 0 | 0 | 0 | 0 | 0 | 0 | 0 | 0 | -8.25 | 10.01 | 5.4 | 0.0796 | 4.18 | BCC | BCC
[TaNb]0.67[ZrHfTi]0.33 | 0 | 0 | 0 | 0 | 0 | 0 | 0 | 0.11 | 0 | 0.335 | 0 | 0.11 | 0.11 | 0.335 | 0 | 0 | 0 | 0 | 0 | 0 | 0 | 0 | 0 | 0 | 0 | 0 | 0 | 0 | 0 | 0 | 2.505 | 12.14 | 4.48 | 0.1053 | 4.67 | BCC | BCC
[(TaNb)0.67(ZrHfTi)0.33]0.9Al0.1 | 0.001 | 0 | 0 | 0 | 0 | 0 | 0 | 0.099 | 0 | 0.3015 | 0 | 0.099 | 0.099 | 0.3015 | 0 | 0 | 0 | 0 | 0 | 0 | 0 | 0 | 0 | 0 | 0 | 0 | 0 | 0 | 0 | 0 | 2.07 | 11.77 | 11.44 | 0.1726 | 4.2 | BCC | BCC
[(TaNb)0.67(ZrHfTi)0.33]0.8Al0.2 | 0.002 | 0 | 0 | 0 | 0 | 0 | 0 | 0.088 | 0 | 0.268 | 0 | 0.088 | 0.088 | 0.268 | 0 | 0 | 0 | 0 | 0 | 0 | 0 | 0 | 0 | 0 | 0 | 0 | 0 | 0 | 0 | 0 | 1.44 | 11.3 | 22.66 | 0.2818 | 3.74 | BCC | BCC
[(TaNb)0.67(ZrHfTi)0.33]0.7Al0.3 | 0.003 | 0 | 0 | 0 | 0 | 0 | 0 | 0.077 | 0 | 0.2345 | 0 | 0.077 | 0.077 | 0.2345 | 0 | 0 | 0 | 0 | 0 | 0 | 0 | 0 | 0 | 0 | 0 | 0 | 0 | 0 | 0 | 0 | 1.019 | 10.72 | 35.82 | 0.3832 | 3.27 | BCC | BCC
[(TaNb)0.67(ZrHfTi)0.33]0.6Al0.4 | 0.004 | 0 | 0 | 0 | 0 | 0 | 0 | 0.066 | 0 | 0.201 | 0 | 0.066 | 0.066 | 0.201 | 0 | 0 | 0 | 0 | 0 | 0 | 0 | 0 | 0 | 0 | 0 | 0 | 0 | 0 | 0 | 0 | 0.6637 | 10.02 | 51.27 | 0.4682 | 2.81 | BCC | BCC
[(TaNb)0.67(ZrHfTi)0.33]0.5Al0.5 | 0.005 | 0 | 0 | 0 | 0 | 0 | 0 | 0.055 | 0 | 0.1675 | 0 | 0.055 | 0.055 | 0.1675 | 0 | 0 | 0 | 0 | 0 | 0 | 0 | 0 | 0 | 0 | 0 | 0 | 0 | 0 | 0 | 0 | 0.3782 | 9.176 | 69.93 | 0.5323 | 2.35 | BCC | BCC
NiCoFeCrAl0.59 | 0.12854 | 0.21786 | 0.21786 | 0.21786 | 0.21786 | 0 | 0 | 0 | 0 | 0 | 0 | 0 | 0 | 0 | 0 | 0 | 0 | 0 | 0 | 0 | 0 | 0 | 0 | 0 | 0 | 0 | 0 | 0 | 0 | 0 | -9.79 | 13.23 | 4.88 | 0.1144 | 7.57 | FCC | FCC
TiNbTaZrV | 0 | 0 | 0 | 0 | 0 | 0 | 0 | 0.2 | 0.2 | 0.2 | 0 | 0.2 | 0 | 0.2 | 0 | 0 | 0 | 0 | 0 | 0 | 0 | 0 | 0 | 0 | 0 | 0 | 0 | 0 | 0 | 0 | 0.32 | 13.38 | 6.35 | 0.1014 | 4.6 | BCC | BCC
TiNbTaZrMo | 0 | 0 | 0 | 0 | 0 | 0 | 0 | 0.2 | 0 | 0.2 | 0.2 | 0.2 | 0 | 0.2 | 0 | 0 | 0 | 0 | 0 | 0 | 0 | 0 | 0 | 0 | 0 | 0 | 0 | 0 | 0 | 0 | -1.76 | 13.38 | 5.46 | 0.371 | 4.8 | BCC | BCC
TiNbTaZrW | 0 | 0 | 0 | 0 | 0 | 0 | 0 | 0.2 | 0 | 0.2 | 0 | 0.2 | 0 | 0.2 | 0.2 | 0 | 0 | 0 | 0 | 0 | 0 | 0 | 0 | 0 | 0 | 0 | 0 | 0 | 0 | 0 | -3.2 | 13.38 | 5.39 | 0.2929 | 4.8 | BCC | BCC
CoCrHf0.2FeNi | 0 | 0.238095 | 0.238095 | 0.238095 | 0.238095 | 0 | 0 | 0 | 0 | 0 | 0 | 0 | 0.047619 | 0 | 0 | 0 | 0 | 0 | 0 | 0 | 0 | 0 | 0 | 0 | 0 | 0 | 0 | 0 | 0 | 0 | -8.25 | 12.569 | 5.59 | 0.1454 | 8.04 | FCC | FCC
CoCrHf0.3FeNi | 0 | 0.232558 | 0.232558 | 0.232558 | 0.232558 | 0 | 0 | 0 | 0 | 0 | 0 | 0 | 0.069767 | 0 | 0 | 0 | 0 | 0 | 0 | 0 | 0 | 0 | 0 | 0 | 0 | 0 | 0 | 0 | 0 | 0 | -10.18 | 12.825 | 6.65 | 0.162 | 7.95 | IM | FCC+C15 Laves
CoCrHf0.4FeNi | 0 | 0.227272 | 0.227272 | 0.227272 | 0.227272 | 0 | 0 | 0 | 0 | 0 | 0 | 0 | 0.090909 | 0 | 0 | 0 | 0 | 0 | 0 | 0 | 0 | 0 | 0 | 0 | 0 | 0 | 0 | 0 | 0 | 0 | -11.94 | 13.01 | 7.46 | 0.1756 | 7.86 | IM | FCC+C15 Laves
CoCrHf0.5FeNi | 0 | 0.222222 | 0.222222 | 0.222222 | 0.222222 | 0 | 0 | 0 | 0 | 0 | 0 | 0 | 0.1111 | 0 | 0 | 0 | 0 | 0 | 0 | 0 | 0 | 0 | 0 | 0 | 0 | 0 | 0 | 0 | 0 | 0 | -15.4 | 13.14 | 8.11 | 0.1871 | 7.77 | IM | FCC+C15 Laves
CoCrHf0.6FeNi | 0 | 0.21739 | 0.21739 | 0.21739 | 0.21739 | 0 | 0 | 0 | 0 | 0 | 0 | 0 | 0.130434 | 0 | 0 | 0 | 0 | 0 | 0 | 0 | 0 | 0 | 0 | 0 | 0 | 0 | 0 | 0 | 0 | 0 | -14.97 | 13.24 | 8.65 | 0.1969 | 7.69 | IM | FCC+C15 Laves
AlCrNbTiV | 0.2 | 0 | 0.2 | 0 | 0 | 0 | 0 | 0.2 | 0.2 | 0.2 | 0 | 0 | 0 | 0 | 0 | 0 | 0 | 0 | 0 | 0 | 0 | 0 | 0 | 0 | 0 | 0 | 0 | 0 | 0 | 0 | -14.56 | 13.38161053 | 5.90234915 | 0.039698866 | 4.6 | BCC | IM
AlLi0.5MgCu0.5Sn0.2 | 0.3125 | 0 | 0 | 0 | 0 | 0.15625 | 0 | 0 | 0 | 0 | 0 | 0 | 0 | 0 | 0 | 0 | 0.3125 | 0 | 0 | 0 | 0 | 0.15625 | 0.0625 | 0 | 0 | 0 | 0 | 0 | 0 | 0 | -3.65 | 12.31 | 7.6 | 0.31 | 3.69 | IM | AlCuMg+Mg2Sn/Li2MgSn+Sn
AlLi0.5MgZn0.5Cu0.2 | 0.3125 | 0 | 0 | 0 | 0 | 0.0625 | 0 | 0 | 0 | 0 | 0 | 0 | 0 | 0 | 0 | 0 | 0.3125 | 0.15625 | 0 | 0 | 0 | 0.15625 | 0 | 0 | 0 | 0 | 0 | 0 | 0 | 0 | -3.3 | 12.31 | 6.72 | 0.26 | 4.28 | IM | Mg32(AlZn)49+Unkown
FeCoCuNiSn0.02 | 0 | 0.24875 | 0 | 0.24875 | 0.24875 | 0.24875 | 0 | 0 | 0 | 0 | 0 | 0 | 0 | 0 | 0 | 0 | 0 | 0 | 0 | 0 | 0 | 0 | 0.004975 | 0 | 0 | 0 | 0 | 0 | 0 | 0 | 5.01 | 11.72 | 2.34 | 0.0312 | 9.47 | FCC | FCC
FeCoCuNiSn0.04 | 0 | 0.24752 | 0 | 0.24752 | 0.24752 | 0.24752 | 0 | 0 | 0 | 0 | 0 | 0 | 0 | 0 | 0 | 0 | 0 | 0 | 0 | 0 | 0 | 0 | 0.0099 | 0 | 0 | 0 | 0 | 0 | 0 | 0 | 5.03 | 11.87 | 3.09 | 0.03168 | 9.44 | FCC | FCC
FeCoCuNiSn0.05 | 0 | 0.24691 | 0 | 0.24691 | 0.24691 | 0.24691 | 0 | 0 | 0 | 0 | 0 | 0 | 0 | 0 | 0 | 0 | 0 | 0 | 0 | 0 | 0 | 0 | 0.01234 | 0 | 0 | 0 | 0 | 0 | 0 | 0 | 5.04 | 11.93 | 3.4 | 0.03188 | 9.43 | FCC | FCC
FeCoCuNiSn0.07 | 0 | 0.2457 | 0 | 0.2457 | 0.2457 | 0.2457 | 0 | 0 | 0 | 0 | 0 | 0 | 0 | 0 | 0 | 0 | 0 | 0 | 0 | 0 | 0 | 0 | 0.01719 | 0 | 0 | 0 | 0 | 0 | 0 | 0 | 5.06 | 12.05 | 3.93 | 0.03228 | 9.4 | IM | FCC+Cu81Sn22
FeCoCuNiSn0.1 | 0 | 0.2439 | 0 | 0.2439 | 0.2439 | 0.2439 | 0 | 0 | 0 | 0 | 0 | 0 | 0 | 0 | 0 | 0 | 0 | 0 | 0 | 0 | 0 | 0 | 0.02439 | 0 | 0 | 0 | 0 | 0 | 0 | 0 | 5.09 | 12.19 | 4.6 | 0.03285 | 9.36 | IM | FCC+Cu81Sn23
FeCoCuNiSn0.2 | 0 | 0.238 | 0 | 0.238 | 0.238 | 0.238 | 0 | 0 | 0 | 0 | 0 | 0 | 0 | 0 | 0 | 0 | 0 | 0 | 0 | 0 | 0 | 0 | 0.04761 | 0 | 0 | 0 | 0 | 0 | 0 | 0 | 5.16 | 12.56 | 6.23 | 0.03457 | 9.23 | IM | FCC+Cu81Sn24
FeCoCuNiSn0.5 | 0 | 0.2222 | 0 | 0.2222 | 0.2222 | 0.2222 | 0 | 0 | 0 | 0 | 0 | 0 | 0 | 0 | 0 | 0 | 0 | 0 | 0 | 0 | 0 | 0 | 0.1111 | 0 | 0 | 0 | 0 | 0 | 0 | 0 | 5.33 | 13.14 | 8.94 | 0.03842 | 8.88 | IM | FCC+Cu81Sn25
AlLi0.5MgZn0.5Sn0.2 | 0.3125 | 0 | 0 | 0 | 0 | 0 | 0 | 0 | 0 | 0 | 0 | 0 | 0 | 0 | 0 | 0 | 0.3125 | 0.15625 | 0 | 0 | 0 | 0.15625 | 0.0625 | 0 | 0 | 0 | 0 | 0 | 0 | 0 | -3.89 | 12.31 | 5.66 | 0.27 | 3.84 | IM | Mg2Sn/Li2MgSn+Mg32(AlZn)49+Al
(Al0.5Mg0.5)95Li5 | 0.475 | 0 | 0 | 0 | 0 | 0 | 0 | 0 | 0 | 0 | 0 | 0 | 0 | 0 | 0 | 0 | 0.475 | 0 | 0 | 0 | 0 | 0.05 | 0 | 0 | 0 | 0 | 0 | 0 | 0 | 0 | -2.19 | 7.13 | 5.5 | 0.18 | 2.43 | IM | Al12Mg17+LiMg+Unknownphase
(Al0.5Mg0.5)90Li10 | 0.45 | 0 | 0 | 0 | 0 | 0 | 0 | 0 | 0 | 0 | 0 | 0 | 0 | 0 | 0 | 0 | 0.45 | 0 | 0 | 0 | 0 | 0.1 | 0 | 0 | 0 | 0 | 0 | 0 | 0 | 0 | -2.34 | 7.89 | 5.38 | 0.2 | 2.35 | IM | Al12Mg17+LiMg+Unknownphase
(Al0.5Mg0.5)85Li15 | 0.425 | 0 | 0 | 0 | 0 | 0 | 0 | 0 | 0 | 0 | 0 | 0 | 0 | 0 | 0 | 0 | 0.425 | 0 | 0 | 0 | 0 | 0.15 | 0 | 0 | 0 | 0 | 0 | 0 | 0 | 0 | -2.47 | 8.41 | 5.26 | 0.22 | 2.28 | IM | Al12Mg17+LiMg+Unknownphase
(Al0.5Mg0.5)75Li25 | 0.375 | 0 | 0 | 0 | 0 | 0 | 0 | 0 | 0 | 0 | 0 | 0 | 0 | 0 | 0 | 0 | 0.375 | 0 | 0 | 0 | 0 | 0.25 | 0 | 0 | 0 | 0 | 0 | 0 | 0 | 0 | -2.63 | 9 | 4.99 | 0.25 | 2.13 | IM | Al12Mg17+LiMg+Unknownphase
AlMgLi | 0.33333 | 0 | 0 | 0 | 0 | 0 | 0 | 0 | 0 | 0 | 0 | 0 | 0 | 0 | 0 | 0 | 0.33333 | 0 | 0 | 0 | 0 | 0.33333 | 0 | 0 | 0 | 0 | 0 | 0 | 0 | 0 | -2.67 | 9.13 | 4.74 | 0.26 | 2 | IM | Al12Mg17+LiMg+Unknownphase
Al40Mg40Li10Cu10 | 0.4 | 0 | 0 | 0 | 0 | 0.1 | 0 | 0 | 0 | 0 | 0 | 0 | 0 | 0 | 0 | 0 | 0.4 | 0 | 0 | 0 | 0 | 0.1 | 0 | 0 | 0 | 0 | 0 | 0 | 0 | 0 | -2.76 | 9.92 | 7.06 | 0.25 | 3.2 | IM | Al12Mg17+Mg32Al47Cu7+AlCuMg
Al35Mg35Li15Cu15 | 0.35 | 0 | 0 | 0 | 0 | 0.15 | 0 | 0 | 0 | 0 | 0 | 0 | 0 | 0 | 0 | 0 | 0.35 | 0 | 0 | 0 | 0 | 0.15 | 0 | 0 | 0 | 0 | 0 | 0 | 0 | 0 | -3.11 | 10.84 | 7.62 | 0.28 | 3.55 | IM | Al12Mg17+Mg32Al47Cu7+AlCuMg
Al40Mg40Li10Zn10 | 0.4 | 0 | 0 | 0 | 0 | 0.1 | 0 | 0 | 0 | 0 | 0 | 0 | 0 | 0 | 0 | 0 | 0.4 | 0.1 | 0 | 0 | 0 | 0 | 0 | 0 | 0 | 0 | 0 | 0 | 0 | 0 | -2.68 | 9.92 | 5.74 | 0.21 | 3.3 | IM | Mg32(AlZn)49+HCP
Al35Mg35Li15Zn15 | 0.35 | 0 | 0 | 0 | 0 | 0 | 0 | 0 | 0 | 0 | 0 | 0 | 0 | 0 | 0 | 0 | 0.35 | 0.15 | 0 | 0 | 0 | 0.15 | 0 | 0 | 0 | 0 | 0 | 0 | 0 | 0 | -3.08 | 10.84 | 5.79 | 0.23 | 3.7 | IM | Mg32(AlZn)49+HCP
AlLi0.4MgZn0.5Sn0.2 | 0.32258 | 0 | 0 | 0 | 0 | 0 | 0 | 0 | 0 | 0 | 0 | 0 | 0 | 0 | 0 | 0 | 0.32258 | 0.16129 | 0 | 0 | 0 | 0.12903 | 0.064516 | 0 | 0 | 0 | 0 | 0 | 0 | 0 | -3.68 | 12.18 | 5.71 | 0.26 | 3.94 | IM | Mg2Sn/Li2MgSn+Mg32(AlZn)49+Al
AlCoCrFeNiMo0.2 | 0.1923 | 0.1923 | 0.1923 | 0.1923 | 0.1923 | 0 | 0 | 0 | 0 | 0 | 0.03846 | 0 | 0 | 0 | 0 | 0 | 0 | 0 | 0 | 0 | 0 | 0 | 0 | 0 | 0 | 0 | 0 | 0 | 0 | 0 | -11.95 | 11.58 | 5.775 | 0.1391 | 7.15 | IM | BCC+α
AlCoCrFeNiMo0.3 | 0.1886 | 0.1886 | 0.1886 | 0.1886 | 0.1886 | 0 | 0 | 0 | 0 | 0 | 0.0566 | 0 | 0 | 0 | 0 | 0 | 0 | 0 | 0 | 0 | 0 | 0 | 0 | 0 | 0 | 0 | 0 | 0 | 0 | 0 | -11.76 | 11.81 | 5.771 | 0.1466 | 7.129 | IM | BCC+α
AlCoCrFeNiMo0.4 | 0.18518 | 0.18518 | 0.18518 | 0.18518 | 0.18518 | 0 | 0 | 0 | 0 | 0 | 0.07407 | 0 | 0 | 0 | 0 | 0 | 0 | 0 | 0 | 0 | 0 | 0 | 0 | 0 | 0 | 0 | 0 | 0 | 0 | 0 | -11.6 | 11.98 | 5.76 | 0.1531 | 7.11 | IM | BCC+α
AlCoCrFeNiMo0.5 | 0.1818 | 0.1818 | 0.1818 | 0.1818 | 0.1818 | 0 | 0 | 0 | 0 | 0 | 0.0909 | 0 | 0 | 0 | 0 | 0 | 0 | 0 | 0 | 0 | 0 | 0 | 0 | 0 | 0 | 0 | 0 | 0 | 0 | 0 | -11.43 | 12.12 | 5.75 | 0.1589 | 7.09 | IM | BCC+α
AlCoCrFeNi2.2 | 0.16129 | 0.16129 | 0.16129 | 0.16129 | 0.3548 | 0 | 0 | 0 | 0 | 0 | 0 | 0 | 0 | 0 | 0 | 0 | 0 | 0 | 0 | 0 | 0 | 0 | 0 | 0 | 0 | 0 | 0 | 0 | 0 | 0 | -11.88 | 12.84 | 5.34 | 0.1201 | 7.74 | FCC_BCC | FCC+B2(ordered BCC)
Ti0.5CrFeCoNiAl0.0Cu1.0 | 0 | 0.181818 | 0.181818 | 0.181818 | 0.181818 | 0.181818 | 0 | 0.0909 | 0 | 0 | 0 | 0 | 0 | 0 | 0 | 0 | 0 | 0 | 0 | 0 | 0 | 0 | 0 | 0 | 0 | 0 | 0 | 0 | 0 | 0 | -15.64 | 14.69 | 4.82 | 0.122 | 8.36 | FCC | FCC
Ti0.5CrFeCoNiAl0.25Cu0.75 | 0.045454 | 0.181818 | 0.181818 | 0.181818 | 0.181818 | 0.13636 | 0 | 0.0909 | 0 | 0 | 0 | 0 | 0 | 0 | 0 | 0 | 0 | 0 | 0 | 0 | 0 | 0 | 0 | 0 | 0 | 0 | 0 | 0 | 0 | 0 | -15.64 | 11.8 | 5.45 | 0.1273 | 7.99 | FCC | FCC
Ti0.5CrFeCoNiAl0.5Cu0.5 | 0.0909 | 0.181818 | 0.181818 | 0.181818 | 0.181818 | 0.0909 | 0 | 0.0909 | 0 | 0 | 0 | 0 | 0 | 0 | 0 | 0 | 0 | 0 | 0 | 0 | 0 | 0 | 0 | 0 | 0 | 0 | 0 | 0 | 0 | 0 | -15.64 | 11.72 | 5.96 | 0.1308 | 7.63 | FCC_BCC | FCC+BCC
Ti0.5CrFeCoNiAl0.75Cu0.25 | 0.13636 | 0.181818 | 0.181818 | 0.181818 | 0.181818 | 0.045454 | 0 | 0.0909 | 0 | 0 | 0 | 0 | 0 | 0 | 0 | 0 | 0 | 0 | 0 | 0 | 0 | 0 | 0 | 0 | 0 | 0 | 0 | 0 | 0 | 0 | -15.64 | 11.8 | 6.38 | 0.1329 | 7.27 | BCC | BCC1+BCC2
Fe40Mn40Co10Cr10C | 0 | 0.1 | 0.1 | 0.4 | 0 | 0 | 0.4 | 0 | 0 | 0 | 0 | 0 | 0 | 0 | 0 | 0.01 | 0 | 0 | 0 | 0 | 0 | 0 | 0 | 0 | 0 | 0 | 0 | 0 | 0 | 0 | -3.228 | 10.3 | 5.72 | 0.1627 | 7.54 | FCC | FCC
Fe40Mn40Co10Cr10Mo | 0 | 0.1 | 0.1 | 0.4 | 0 | 0 | 0.4 | 0 | 0 | 0 | 0.01 | 0 | 0 | 0 | 0 | 0 | 0 | 0 | 0 | 0 | 0 | 0 | 0 | 0 | 0 | 0 | 0 | 0 | 0 | 0 | -0.932 | 10.3 | 4.16 | 0.1464 | 7.56 | FCC | FCC
Fe40Mn28Ni28Cr4 | 0 | 0 | 0.04 | 0.4 | 0.28 | 0 | 0.28 | 0 | 0 | 0 | 0 | 0 | 0 | 0 | 0 | 0 | 0 | 0 | 0 | 0 | 0 | 0 | 0 | 0 | 0 | 0 | 0 | 0 | 0 | 0 | -3.69 | 10.04 | 3.76 | 0.1447 | 8.2 | FCC | FCC
Fe40Mn28Ni20Cr12 | 0 | 0 | 0.12 | 0.4 | 0.2 | 0 | 0.28 | 0 | 0 | 0 | 0 | 0 | 0 | 0 | 0 | 0 | 0 | 0 | 0 | 0 | 0 | 0 | 0 | 0 | 0 | 0 | 0 | 0 | 0 | 0 | -3.02 | 10.8 | 3.75 | 0.1408 | 7.88 | FCC | FCC
Fe40Mn28Ni14Cr18 | 0 | 0 | 0.18 | 0.4 | 0.14 | 0 | 0.28 | 0 | 0 | 0 | 0 | 0 | 0 | 0 | 0 | 0 | 0 | 0 | 0 | 0 | 0 | 0 | 0 | 0 | 0 | 0 | 0 | 0 | 0 | 0 | -2.29 | 10.86 | 3.74 | 0.1359 | 7.64 | FCC | FCC
Fe55(CoCrNi)10(MoV)5C5 | 0 | 0.1 | 0.1 | 0.55 | 0.1 | 0 | 0 | 0 | 0.05 | 0 | 0.05 | 0 | 0 | 0 | 0 | 0.05 | 0 | 0 | 0 | 0 | 0 | 0 | 0 | 0 | 0 | 0 | 0 | 0 | 0 | 0 | -3.23 | 10.96 | 5.9 | 0.14 | 7.45 | IM | FCC+MC+M2C carbide
CoCrFeMnNiNb0·06C0.8 | 0 | 0.17064 | 0.17064 | 0.17064 | 0.17064 | 0 | 0.17064 | 0 | 0 | 0.06 | 0 | 0 | 0 | 0 | 0 | 0.8 | 0 | 0 | 0 | 0 | 0 | 0 | 0 | 0 | 0 | 0 | 0 | 0 | 0 | 0 | -166.38 | 12.29 | 5.76 | 2.056 | 10.32 | FCC | FCC
CoCrFeNiTa0.0 | 0 | 0.25 | 0.25 | 0.25 | 0.25 | 0 | 0 | 0 | 0 | 0 | 0 | 0 | 0 | 0 | 0 | 0 | 0 | 0 | 0 | 0 | 0 | 0 | 0 | 0 | 0 | 0 | 0 | 0 | 0 | 0 | -3.75 | 11.52 | 0.302 | 0.096 | 7 | FCC | FCC
CoCrFeNiTa0.1 | 0 | 0.2439 | 0.2439 | 0.2439 | 0.2439 | 0 | 0 | 0 | 0 | 0 | 0 | 0 | 0 | 0.02439 | 0 | 0 | 0 | 0 | 0 | 0 | 0 | 0 | 0 | 0 | 0 | 0 | 0 | 0 | 0 | 0 | -5.35 | 12.19 | 2.27 | 0.107 | 6.95 | FCC | FCC(hypoeutectic)
CoCrFeNiTa0.2 | 0 | 0.238 | 0.238 | 0.238 | 0.238 | 0 | 0 | 0 | 0 | 0 | 0 | 0 | 0 | 0.04761 | 0 | 0 | 0 | 0 | 0 | 0 | 0 | 0 | 0 | 0 | 0 | 0 | 0 | 0 | 0 | 0 | -6.79 | 12.56 | 3.12 | 0.1163 | 6.9 | FCC | FCC(hypoeutectic)
CoCrFeNiTa0.3 | 0 | 0.2325 | 0.2325 | 0.2325 | 0.2325 | 0 | 0 | 0 | 0 | 0 | 0 | 0 | 0 | 0.06976 | 0 | 0 | 0 | 0 | 0 | 0 | 0 | 0 | 0 | 0 | 0 | 0 | 0 | 0 | 0 | 0 | -8.1 | 12.82 | 3.71 | 0.1238 | 6.85 | FCC | FCC(hypoeutectic)
CoCrFeNiTa0.4 | 0 | 0.2272 | 0.2272 | 0.2272 | 0.2272 | 0 | 0 | 0 | 0 | 0 | 0 | 0 | 0 | 0.0909 | 0 | 0 | 0 | 0 | 0 | 0 | 0 | 0 | 0 | 0 | 0 | 0 | 0 | 0 | 0 | 0 | -9.29 | 13.01 | 4.18 | 0.1302 | 6.81 | IM | FCC+ Co2Ta-type Laves (eutectic)
CoCrFeNiTa0.5 | 0 | 0.2222 | 0.2222 | 0.2222 | 0.2222 | 0 | 0 | 0 | 0 | 0 | 0 | 0 | 0 | 0.11111 | 0 | 0 | 0 | 0 | 0 | 0 | 0 | 0 | 0 | 0 | 0 | 0 | 0 | 0 | 0 | 0 | -10.36 | 13.14 | 4.55 | 0.1357 | 6.77 | IM | FCC+Laves(hypereutectic)
CoCrFeNiTa0.75 | 0 | 0.2105 | 0.2105 | 0.2105 | 0.2105 | 0 | 0 | 0 | 0 | 0 | 0 | 0 | 0 | 0.15789 | 0 | 0 | 0 | 0 | 0 | 0 | 0 | 0 | 0 | 0 | 0 | 0 | 0 | 0 | 0 | 0 | -12.62 | 13.33 | 5.24 | 0.1465 | 6.68 | IM | FCC+Laves(hypereutectic)
Al0.2CoCrFeMnNi | 0.03846 | 0.1923 | 0.1923 | 0.1923 | 0.1923 | 0 | 0.1923 | 0 | 0 | 0 | 0 | 0 | 0 | 0 | 0 | 0 | 0 | 0 | 0 | 0 | 0 | 0 | 0 | 0 | 0 | 0 | 0 | 0 | 0 | 0 | -6.24 | 14.22 | 7.07 | 0.1389 | 6.65 | FCC | FCC
CoCrFeNiSi0.05 | 0 | 0.2469 | 0.2469 | 0.2469 | 0.2469 | 0 | 0 | 0 | 0 | 0 | 0 | 0 | 0 | 0 | 0 | 0 | 0 | 0 | 0.01234 | 0 | 0 | 0 | 0 | 0 | 0 | 0 | 0 | 0 | 0 | 0 | -5.49 | 11.93 | 0.88 | 0.0964 | 8.19 | FCC | FCC
CoCrFeNiSi0.1 | 0 | 0.2439 | 0.2439 | 0.2439 | 0.2439 | 0 | 0 | 0 | 0 | 0 | 0 | 0 | 0 | 0 | 0 | 0 | 0 | 0 | 0.02439 | 0 | 0 | 0 | 0 | 0 | 0 | 0 | 0 | 0 | 0 | 0 | -7.14 | 12.19 | 1.2 | 0.0963 | 8.14 | FCC | FCC
CoCrFeNiSi0.15 | 0 | 0.24096 | 0.24096 | 0.24096 | 0.24096 | 0 | 0 | 0 | 0 | 0 | 0 | 0 | 0 | 0 | 0 | 0 | 0 | 0 | 0.03614 | 0 | 0 | 0 | 0 | 0 | 0 | 0 | 0 | 0 | 0 | 0 | -8.7 | 12.4 | 1.44 | 0.096 | 8.09 | FCC | FCC
CoCrFeNiSi0.25 | 0 | 0.23529 | 0.23529 | 0.23529 | 0.23529 | 0 | 0 | 0 | 0 | 0 | 0 | 0 | 0 | 0 | 0 | 0 | 0 | 0 | 0.0588 | 0 | 0 | 0 | 0 | 0 | 0 | 0 | 0 | 0 | 0 | 0 | -11.62 | 12.7 | 1.8 | 0.095 | 7.99 | FCC | FCC
AlCoCrCuFeNi0.5 | 0.181818 | 0.181818 | 0.181818 | 0.181818 | 0.090909 | 0.181818 | 0 | 0 | 0 | 0 | 0 | 0 | 0 | 0 | 0 | 0 | 0 | 0 | 0 | 0 | 0 | 0 | 0 | 0 | 0 | 0 | 0 | 0 | 0 | 0 | -3.900826446 | 14.69461 | 5.4271786 | 0.11930238 | 7.636363636 | FCC_BCC | FCC+BCC+B2
AlCoCrCuFe0.5Ni | 0.181818 | 0.181818 | 0.181818 | 0.090909 | 0.181818 | 0.181818 | 0 | 0 | 0 | 0 | 0 | 0 | 0 | 0 | 0 | 0 | 0 | 0 | 0 | 0 | 0 | 0 | 0 | 0 | 0 | 0 | 0 | 0 | 0 | 0 | -5.553719008 | 14.69461 | 5.4035009 | 0.123976804 | 7.818181818 | FCC_BCC | FCC+BCC+B3
AlCoCrCu0.5FeNi | 0.181818 | 0.181818 | 0.181818 | 0.181818 | 0.181818 | 0.090909 | 0 | 0 | 0 | 0 | 0 | 0 | 0 | 0 | 0 | 0 | 0 | 0 | 0 | 0 | 0 | 0 | 0 | 0 | 0 | 0 | 0 | 0 | 0 | 0 | -7.933884298 | 14.69461 | 5.5127965 | 0.120185807 | 7.545454545 | BCC | BCC( A2,B2)
AlCoCr0.5CuFeNi | 0.181818 | 0.181818 | 0.090909 | 0.181818 | 0.181818 | 0.181818 | 0 | 0 | 0 | 0 | 0 | 0 | 0 | 0 | 0 | 0 | 0 | 0 | 0 | 0 | 0 | 0 | 0 | 0 | 0 | 0 | 0 | 0 | 0 | 0 | -5.024793388 | 14.69461 | 5.4400286 | 0.116498501 | 8 | FCC_BCC | FCC+BCC+B2
AlCo0.5CrCuFeNi | 0.181818 | 0.090909 | 0.181818 | 0.181818 | 0.181818 | 0.181818 | 0 | 0 | 0 | 0 | 0 | 0 | 0 | 0 | 0 | 0 | 0 | 0 | 0 | 0 | 0 | 0 | 0 | 0 | 0 | 0 | 0 | 0 | 0 | 0 | -4.495867769 | 14.69461 | 5.4480337 | 0.121689213 | 7.727272727 | FCC_BCC | FCC+BCC+B3
CuAlNiCoCrFeSi | 0.1428571 | 0.1428571 | 0.1428571 | 0.1428571 | 0.1428571 | 0.1428571 | 0 | 0 | 0 | 0 | 0 | 0 | 0 | 0 | 0 | 0 | 0 | 0 | 0 | 0 | 0 | 0 | 0 | 0 | 0 | 0 | 0 | 0 | 0 | 0 | -18.85714286 | 16.17548 | 6.1258363 | 0.115846485 | 7.285714286 | IM | FCC+IM
NbCrFeMnCoNi | 0 | 0.1666666 | 0.1666666 | 0.1666666 | 0.1666666 | 0 | 0.1666666 | 0 | 0 | 0.1666666 | 0 | 0 | 0 | 0 | 0 | 0 | 0 | 0 | 0 | 0 | 0 | 0 | 0 | 0 | 0 | 0 | 0 | 0 | 0 | 0 | -12 | 14.89409 | 5.4946307 | 0.140643363 | 7.5 | IM | BCC+IM
TiCrFeMnCoNi | 0 | 0.1666666 | 0.1666666 | 0.1666666 | 0.1666666 | 0 | 0.1666666 | 0.1666666 | 0 | 0 | 0 | 0 | 0 | 0 | 0 | 0 | 0 | 0 | 0.1428571 | 0 | 0 | 0 | 0 | 0 | 0 | 0 | 0 | 0 | 0 | 0 | -13.44444444 | 14.89409 | 6.2927534 | 0.151813116 | 7.333333333 | IM | FCC+L12
Ti2CrCuFeCoNi | 0 | 0.1428571 | 0.1428571 | 0.1428571 | 0.1428571 | 0.1428571 | 0 | 0.2857142 | 0 | 0 | 0 | 0 | 0 | 0 | 0 | 0 | 0 | 0 | 0 | 0 | 0 | 0 | 0 | 0 | 0 | 0 | 0 | 0 | 0 | 0 | -14.04081633 | 14.52924 | 7.240603 | 0.154774358 | 7.428571429 | IM | FCC+L12
Co20Mn20Fe20Ni40 | 0 | 0.2 | 0 | 0.2 | 0.4 | 0 | 0.2 | 0 | 0 | 0 | 0 | 0 | 0 | 0 | 0 | 0 | 0 | 0 | 0 | 0 | 0 | 0 | 0 | 0 | 0 | 0 | 0 | 0 | 0 | 0 | -4.16 | 11.07 | 3.29 | 0.1361 | 8.8 | FCC | FCC