## Copy1
Average Hardness of Fusion Zone (HV) | %C in Steel Sheet 1 | %C in Steel Sheet 2 | C | %Mn in Steel Sheet 1 | Mn | %Mn in Steel Sheet 2 | %Cr in Steel Sheet 1 | Cr | %Cr in Steel Sheet 2 | %Mo in Steel Sheet 1 | Mo | %Mo in Steel Sheet 2 | V | %V in Steel Sheet 1 | %V in Steel Sheet 2 | %Si in Steel Sheet 1 | %Si in Steel Sheet 2 | Si | %Ni in Steel Sheet 1 | %Ni in Steel Sheet 2 | Ni | %Cu in Steel Sheet 1 | Cu | %Cu in Steel Sheet 2
120 | 0.002 | 0.002 | 0.002 | 0.05 | 0.05 | 0.05 | 0.021 | 0.021 | 0.021 | 0 | 0 | 0 | 0 | 0 | 0 | 0.011 | 0.011 | 0.011 | 0.013 | 0.013 | 0.013 | 0 | 0 | 0
178 | 0.0033 | 0.0033 | 0.0033 | 0.06 | 0.06 | 0.06 | 0.025 | 0.025 | 0.025 | 0 | 0 | 0 | 0 | 0 | 0 | 0.004 | 0.004 | 0.004 | 0.012 | 0.012 | 0.012 | 0 | 0 | 0
148 | 0.002 | 0.002 | 0.002 | 0.15 | 0.15 | 0.15 | 0 | 0 | 0 | 0 | 0 | 0 | 0 | 0 | 0 | 0.002 | 0.002 | 0.002 | 0 | 0 | 0 | 0 | 0 | 0
215 | 0.004 | 0.004 | 0.004 | 0.14 | 0.14 | 0.14 | 0.015 | 0.015 | 0.015 | 0.023 | 0.023 | 0.023 | 0.013 | 0.013 | 0.013 | 0.017 | 0.017 | 0.017 | 0.018 | 0.018 | 0.018 | 0.01 | 0.01 | 0.01
175 | 0.006 | 0.006 | 0.006 | 0.183 | 0.183 | 0.183 | 0.003 | 0.003 | 0.003 | 0 | 0 | 0 | 0 | 0 | 0 | 0.016 | 0.016 | 0.016 | 0.036 | 0.036 | 0.036 | 0.021 | 0.021 | 0.021
210 | 0.004 | 0.004 | 0.004 | 0.25 | 0.25 | 0.25 | 0 | 0 | 0 | 0 | 0 | 0 | 0 | 0 | 0 | 0 | 0 | 0 | 0 | 0 | 0 | 0.021 | 0.021 | 0.021
294 | 0.0035 | 0.0035 | 0.0035 | 0.36 | 0.36 | 0.36 | 0 | 0 | 0 | 0 | 0 | 0 | 0 | 0 | 0 | 0.0089 | 0.0089 | 0.0089 | 0 | 0 | 0 | 0 | 0 | 0
264 | 0.04 | 0.04 | 0.04 | 0.21 | 0.21 | 0.21 | 0 | 0 | 0 | 0 | 0 | 0 | 0 | 0 | 0 | 0.03 | 0.03 | 0.03 | 0 | 0 | 0 | 0 | 0 | 0
172 | 0.003 | 0.003 | 0.003 | 0.4 | 0.4 | 0.4 | 0.033 | 0.033 | 0.033 | 0 | 0 | 0 | 0 | 0 | 0 | 0.015 | 0.015 | 0.015 | 0.012 | 0.012 | 0.012 | 0 | 0 | 0
355 | 0.045 | 0.045 | 0.045 | 0.189 | 0.189 | 0.189 | 0 | 0 | 0 | 0 | 0 | 0 | 0 | 0 | 0 | 0.032 | 0.032 | 0.032 | 0 | 0 | 0 | 0 | 0 | 0
235 | 0.048 | 0.048 | 0.048 | 0.18 | 0.18 | 0.18 | 0 | 0 | 0 | 0 | 0 | 0 | 0 | 0 | 0 | 0.01 | 0.01 | 0.01 | 0 | 0 | 0 | 0 | 0 | 0
310 | 0.048 | 0.048 | 0.048 | 0.21 | 0.21 | 0.21 | 0.006 | 0.006 | 0.006 | 0.003 | 0.003 | 0.003 | 0 | 0 | 0 | 0.031 | 0.031 | 0.031 | 0.026 | 0.026 | 0.026 | 0 | 0 | 0
196 | 0.0038 | 0.0038 | 0.0038 | 0.5 | 0.5 | 0.5 | 0.021 | 0.021 | 0.021 | 0 | 0 | 0 | 0 | 0 | 0 | 0.009 | 0.009 | 0.009 | 0.016 | 0.016 | 0.016 | 0 | 0 | 0
220 | 0.004 | 0.004 | 0.004 | 0.53 | 0.53 | 0.53 | 0 | 0 | 0 | 0 | 0 | 0 | 0 | 0 | 0 | 0.104 | 0.104 | 0.104 | 0 | 0 | 0 | 0 | 0 | 0
220 | 0.004 | 0.004 | 0.004 | 0.53 | 0.53 | 0.53 | 0 | 0 | 0 | 0 | 0 | 0 | 0 | 0 | 0 | 0.104 | 0.104 | 0.104 | 0 | 0 | 0 | 0 | 0 | 0
255 | 0.065 | 0.065 | 0.065 | 0.204 | 0.204 | 0.204 | 0 | 0 | 0 | 0 | 0 | 0 | 0 | 0 | 0 | 0.095 | 0.095 | 0.095 | 0 | 0 | 0 | 0 | 0 | 0
242 | 0.065 | 0.065 | 0.065 | 0.204 | 0.204 | 0.204 | 0 | 0 | 0 | 0 | 0 | 0 | 0 | 0 | 0 | 0.095 | 0.095 | 0.095 | 0 | 0 | 0 | 0 | 0 | 0
135 | 0.065 | 0.065 | 0.065 | 0.204 | 0.204 | 0.204 | 0 | 0 | 0 | 0 | 0 | 0 | 0 | 0 | 0 | 0.095 | 0.095 | 0.095 | 0 | 0 | 0 | 0 | 0 | 0
375 | 0.002 | 0.002 | 0.002 | 0.65 | 0.65 | 0.65 | 0 | 0 | 0 | 0 | 0 | 0 | 0 | 0 | 0 | 0.03 | 0.03 | 0.03 | 0 | 0 | 0 | 0 | 0 | 0
315 | 0.1 | 0.002 | 0.051 | 0.4 | 0.28 | 0.16 | 0.16 | 0.085 | 0.01 | 0.18 | 0.09 | 0 | 0 | 0 | 0 | 0.14 | 0 | 0.07 | 0 | 0 | 0 | 0 | 0 | 0
180 | 0.01 | 0.01 | 0.01 | 0.7 | 0.7 | 0.7 | 0 | 0 | 0 | 0 | 0 | 0 | 0 | 0 | 0 | 0.3 | 0.3 | 0.3 | 0 | 0 | 0 | 0 | 0 | 0
415 | 0.16 | 0.002 | 0.081 | 0.44 | 0.29 | 0.14 | 0.04 | 0.02 | 0 | 0.01 | 0.005 | 0 | 0 | 0 | 0 | 0.13 | 0.01 | 0.07 | 0.03 | 0.02 | 0.025 | 0.04 | 0.025 | 0.01
425 | 0.16 | 0.002 | 0.081 | 0.44 | 0.29 | 0.14 | 0.04 | 0.02 | 0 | 0.01 | 0.005 | 0 | 0 | 0 | 0 | 0.13 | 0.01 | 0.07 | 0.03 | 0.02 | 0.025 | 0.04 | 0.025 | 0.01
332 | 0.065 | 0.065 | 0.065 | 0.404 | 0.404 | 0.404 | 0.017 | 0.017 | 0.017 | 0.004 | 0.004 | 0.004 | 0 | 0 | 0 | 0.095 | 0.095 | 0.095 | 0.032 | 0.032 | 0.032 | 0.053 | 0.053 | 0.053
265 | 0.002 | 0.04 | 0.021 | 0.15 | 0.775 | 1.4 | 0 | 0 | 0 | 0 | 0 | 0 | 0 | 0 | 0 | 0.002 | 0.01 | 0.006 | 0 | 0 | 0 | 0 | 0 | 0
275 | 0.065 | 0.11 | 0.0875 | 0.204 | 0.367 | 0.53 | 0 | 0 | 0 | 0 | 0 | 0 | 0 | 0 | 0 | 0.095 | 0.07 | 0.0825 | 0 | 0 | 0 | 0 | 0 | 0
270 | 0.002 | 0.039 | 0.0205 | 0.1 | 0.775 | 1.45 | 0.012 | 0.015 | 0.018 | 0 | 0 | 0 | 0 | 0 | 0 | 0.002 | 0.007 | 0.0045 | 0.016 | 0.016 | 0.016 | 0 | 0 | 0
265 | 0.039 | 0.002 | 0.0205 | 1.45 | 0.775 | 0.1 | 0.018 | 0.015 | 0.012 | 0 | 0 | 0 | 0 | 0 | 0 | 0.007 | 0.002 | 0.0045 | 0.016 | 0.016 | 0.016 | 0 | 0 | 0
320 | 0.053 | 0.053 | 0.053 | 0.62 | 0.62 | 0.62 | 0.01 | 0.01 | 0.01 | 0 | 0 | 0 | 0.001 | 0.001 | 0.001 | 0.214 | 0.214 | 0.214 | 0.02 | 0.02 | 0.02 | 0.052 | 0.052 | 0.052
276 | 0.06 | 0.06 | 0.06 | 0.64 | 0.64 | 0.64 | 0.05 | 0.05 | 0.05 | 0.01 | 0.01 | 0.01 | 0 | 0 | 0 | 0.24 | 0.24 | 0.24 | 0 | 0 | 0 | 0 | 0 | 0
255 | 0.11 | 0.11 | 0.11 | 0.53 | 0.53 | 0.53 | 0 | 0 | 0 | 0 | 0 | 0 | 0 | 0 | 0 | 0.07 | 0.07 | 0.07 | 0 | 0 | 0 | 0 | 0 | 0
380 | 0.07 | 0.07 | 0.07 | 0.66 | 0.66 | 0.66 | 0.04 | 0.04 | 0.04 | 0.007 | 0.007 | 0.007 | 0 | 0 | 0 | 0.02 | 0.02 | 0.02 | 0.01 | 0.01 | 0.01 | 0.17 | 0.17 | 0.17
352 | 0.073 | 0.005 | 0.039 | 1.87 | 0.985 | 0.1 | 0.01 | 0.01 | 0.01 | 0.005 | 0.0085 | 0.012 | 0.0025 | 0.002 | 0.003 | 0.32 | 0.04 | 0.18 | 0.005 | 0.037 | 0.021 | 0.03 | 0.02 | 0.01
352 | 0.073 | 0.005 | 0.039 | 1.87 | 0.985 | 0.1 | 0.01 | 0.015 | 0.02 | 0.005 | 0.0085 | 0.012 | 0.0025 | 0.002 | 0.003 | 0.32 | 0.04 | 0.18 | 0.005 | 0.037 | 0.021 | 0.03 | 0.02 | 0.01
300 | 0.065 | 0.135 | 0.1 | 0.204 | 0.742 | 1.28 | 0 | 0 | 0 | 0 | 0 | 0 | 0 | 0 | 0 | 0.095 | 0.388 | 0.2415 | 0 | 0 | 0 | 0 | 0 | 0
313 | 0.135 | 0.065 | 0.1 | 1.28 | 0.742 | 0.204 | 0 | 0 | 0 | 0 | 0 | 0 | 0 | 0 | 0 | 0.388 | 0.095 | 0.2415 | 0 | 0 | 0 | 0 | 0 | 0
318 | 0.17 | 0.17 | 0.17 | 0.34 | 0.34 | 0.34 | 0 | 0 | 0 | 0 | 0 | 0 | 0 | 0 | 0 | 0.22 | 0.22 | 0.22 | 0 | 0 | 0 | 0 | 0 | 0
350 | 0.09 | 0.09 | 0.09 | 0.78 | 0.78 | 0.78 | 0.051 | 0.051 | 0.051 | 0 | 0 | 0 | 0 | 0 | 0 | 0.15 | 0.15 | 0.15 | 0 | 0 | 0 | 0 | 0 | 0
394 | 0.09 | 0.09 | 0.09 | 0.87 | 0.87 | 0.87 | 0.023 | 0.023 | 0.023 | 0.001 | 0.001 | 0.001 | 0.001 | 0.001 | 0.001 | 0.35 | 0.35 | 0.35 | 0.016 | 0.016 | 0.016 | 0.032 | 0.032 | 0.032
480 | 0.09 | 0.09 | 0.09 | 0.87 | 0.87 | 0.87 | 0.023 | 0.023 | 0.023 | 0.001 | 0.001 | 0.001 | 0.001 | 0.001 | 0.001 | 0.35 | 0.35 | 0.35 | 0.016 | 0.016 | 0.016 | 0.032 | 0.032 | 0.032
418 | 0.09 | 0.09 | 0.09 | 0.98 | 0.98 | 0.98 | 0 | 0 | 0 | 0 | 0 | 0 | 0 | 0 | 0 | 0.35 | 0.35 | 0.35 | 0 | 0 | 0 | 0 | 0 | 0
365 | 0.04 | 0.04 | 0.04 | 1.4 | 1.4 | 1.4 | 0 | 0 | 0 | 0 | 0 | 0 | 0 | 0 | 0 | 0.01 | 0.01 | 0.01 | 0 | 0 | 0 | 0 | 0 | 0
345 | 0.09 | 0.003 | 0.0465 | 1.71 | 1.12 | 0.53 | 0.26 | 0.13 | 0 | 0.17 | 0.085 | 0 | 0 | 0 | 0 | 0.24 | 0.104 | 0.172 | 0.03 | 0 | 0.015 | 0 | 0 | 0
365 | 0.049 | 0.049 | 0.049 | 1.43 | 1.43 | 1.43 | 0.017 | 0.017 | 0.017 | 0 | 0 | 0 | 0.001 | 0.001 | 0.001 | 0.005 | 0.005 | 0.005 | 0.016 | 0.016 | 0.016 | 0 | 0 | 0
376 | 0.05 | 0.1 | 0.075 | 0.6 | 1.05 | 1.5 | 0.04 | 0.11 | 0.18 | 0.004 | 0.122 | 0.24 | 0.004 | 0.003 | 0.005 | 0.05 | 0.19 | 0.12 | 0.01 | 0.01 | 0.01 | 0.043 | 0.0315 | 0.02
388 | 0.099 | 0.08 | 0.0895 | 1.523 | 1.1765 | 0.83 | 0.197 | 0.1135 | 0.03 | 0.196 | 0.103 | 0.01 | 0 | 0 | 0 | 0.157 | 0.45 | 0.3035 | 0 | 0 | 0 | 0 | 0 | 0
540 | 0.23 | 0.05 | 0.14 | 1.5 | 1.06 | 0.62 | 0.16 | 0.1 | 0.04 | 0 | 0 | 0 | 0 | 0 | 0 | 0.45 | 0.05 | 0.25 | 0 | 0 | 0 | 0 | 0 | 0
430 | 0.01 | 0.2 | 0.105 | 0.7 | 1.26 | 1.82 | 0 | 0 | 0 | 0 | 0 | 0 | 0 | 0 | 0 | 0.3 | 1.49 | 0.895 | 0 | 0 | 0 | 0 | 0 | 0
400 | 0.07 | 0.07 | 0.07 | 1.52 | 1.52 | 1.52 | 0.1 | 0.1 | 0.1 | 0.02 | 0.02 | 0.02 | 0.01 | 0.01 | 0.01 | 0.05 | 0.05 | 0.05 | 0 | 0 | 0 | 0.03 | 0.03 | 0.03
430 | 0.06 | 0.06 | 0.06 | 1.61 | 1.61 | 1.61 | 0 | 0 | 0 | 0 | 0 | 0 | 0 | 0 | 0 | 0.63 | 0.63 | 0.63 | 0 | 0 | 0 | 0 | 0 | 0
410 | 0.09 | 0.09 | 0.09 | 1.5 | 1.5 | 1.5 | 0.04 | 0.04 | 0.04 | 0 | 0 | 0 | 0 | 0 | 0 | 0.18 | 0.18 | 0.18 | 0.04 | 0.04 | 0.04 | 0 | 0 | 0
450 | 0.09 | 0.19 | 0.14 | 0.78 | 1.24 | 1.7 | 0.051 | 0.039 | 0.027 | 0 | 0 | 0 | 0 | 0 | 0 | 0.15 | 0.077 | 0.1135 | 0 | 0 | 0 | 0 | 0 | 0
400 | 0.135 | 0.135 | 0.135 | 1.28 | 1.28 | 1.28 | 0 | 0 | 0 | 0 | 0 | 0 | 0 | 0 | 0 | 0.388 | 0.388 | 0.388 | 0 | 0 | 0 | 0 | 0 | 0
392 | 0.135 | 0.135 | 0.135 | 1.28 | 1.28 | 1.28 | 0 | 0 | 0 | 0 | 0 | 0 | 0 | 0 | 0 | 0.388 | 0.388 | 0.388 | 0 | 0 | 0 | 0 | 0 | 0
395 | 0.13 | 0.13 | 0.13 | 1.136 | 1.136 | 1.136 | 0.2 | 0.2 | 0.2 | 0 | 0 | 0 | 0 | 0 | 0 | 0.13 | 0.13 | 0.13 | 0 | 0 | 0 | 0 | 0 | 0
400 | 0.16 | 0.16 | 0.16 | 1.13 | 1.13 | 1.13 | 0.05 | 0.05 | 0.05 | 0 | 0 | 0 | 0 | 0 | 0 | 0.18 | 0.18 | 0.18 | 0.03 | 0.03 | 0.03 | 0 | 0 | 0
400 | 0.09 | 0.09 | 0.09 | 1.24 | 1.24 | 1.24 | 0.14 | 0.14 | 0.14 | 0.2 | 0.2 | 0.2 | 0 | 0 | 0 | 0.2 | 0.2 | 0.2 | 0 | 0 | 0 | 0 | 0 | 0
340 | 0.079 | 0.079 | 0.079 | 1.52 | 1.52 | 1.52 | 0 | 0 | 0 | 0 | 0 | 0 | 0 | 0 | 0 | 1 | 1 | 1 | 0 | 0 | 0 | 0 | 0 | 0
350 | 0.079 | 0.079 | 0.079 | 1.52 | 1.52 | 1.52 | 0 | 0 | 0 | 0 | 0 | 0 | 0 | 0 | 0 | 1 | 1 | 1 | 0 | 0 | 0 | 0 | 0 | 0
350 | 0.079 | 0.079 | 0.079 | 1.52 | 1.52 | 1.52 | 0 | 0 | 0 | 0 | 0 | 0 | 0 | 0 | 0 | 1 | 1 | 1 | 0 | 0 | 0 | 0 | 0 | 0
469 | 0.07 | 0.07 | 0.07 | 1.82 | 1.82 | 1.82 | 0 | 0 | 0 | 0 | 0 | 0 | 0 | 0 | 0 | 0.2 | 0.2 | 0.2 | 0 | 0 | 0 | 0 | 0 | 0
450 | 0.1422 | 0.1343 | 0.13825 | 1.38 | 1.39 | 1.4 | 0 | 0 | 0 | 0 | 0 | 0 | 0 | 0 | 0 | 0.286 | 0.297 | 0.2915 | 0 | 0 | 0 | 0 | 0 | 0
390 | 0.1 | 0.1 | 0.1 | 1.643 | 1.643 | 1.643 | 0 | 0 | 0 | 0 | 0 | 0 | 0 | 0 | 0 | 0.216 | 0.216 | 0.216 | 0 | 0 | 0 | 0 | 0 | 0
350 | 0.05 | 0.05 | 0.05 | 2 | 2 | 2 | 0 | 0 | 0 | 0 | 0 | 0 | 0 | 0 | 0 | 0.012 | 0.012 | 0.012 | 0 | 0 | 0 | 0 | 0 | 0
435 | 0.098 | 0.098 | 0.098 | 1.58 | 1.58 | 1.58 | 0.044 | 0.044 | 0.044 | 0.025 | 0.025 | 0.025 | 0 | 0 | 0 | 0.18 | 0.18 | 0.18 | 0.04 | 0.04 | 0.04 | 0 | 0 | 0
400 | 0.045 | 0.045 | 0.045 | 1.75 | 1.75 | 1.75 | 0.096 | 0.096 | 0.096 | 0.119 | 0.119 | 0.119 | 0 | 0 | 0 | 0.157 | 0.157 | 0.157 | 0 | 0 | 0 | 0.018 | 0.018 | 0.018
410 | 0.09 | 0.09 | 0.09 | 1.7 | 1.7 | 1.7 | 0.003 | 0.003 | 0.003 | 0 | 0 | 0 | 0 | 0 | 0 | 0.388 | 0.388 | 0.388 | 0 | 0 | 0 | 0 | 0 | 0
430 | 0.12 | 0.12 | 0.12 | 1.3 | 1.3 | 1.3 | 0.1 | 0.1 | 0.1 | 0.13 | 0.13 | 0.13 | 0 | 0 | 0 | 0.18 | 0.18 | 0.18 | 0 | 0 | 0 | 0 | 0 | 0
395 | 0.083 | 0.069 | 0.076 | 1.52 | 1.72 | 1.92 | 0.03 | 0.03 | 0.03 | 0 | 0 | 0 | 0 | 0 | 0 | 1.08 | 0.12 | 0.6 | 0 | 0 | 0 | 0 | 0 | 0
524 | 0.03 | 0.03 | 0.03 | 1.82 | 1.82 | 1.82 | 0 | 0 | 0 | 0 | 0 | 0 | 0 | 0 | 0 | 1.49 | 1.49 | 1.49 | 0 | 0 | 0 | 0 | 0 | 0
375 | 0.071 | 0.071 | 0.071 | 1.84 | 1.84 | 1.84 | 0 | 0 | 0 | 0 | 0 | 0 | 0 | 0 | 0 | 0.43 | 0.43 | 0.43 | 0 | 0 | 0 | 0 | 0 | 0
410 | 0.099 | 0.099 | 0.099 | 1.7 | 1.7 | 1.7 | 0.003 | 0.003 | 0.003 | 0 | 0 | 0 | 0 | 0 | 0 | 0.388 | 0.388 | 0.388 | 0 | 0 | 0 | 0 | 0 | 0
405 | 0.08 | 0.08 | 0.08 | 1.91 | 1.91 | 1.91 | 0 | 0 | 0 | 0 | 0 | 0 | 0 | 0 | 0 | 0.04 | 0.04 | 0.04 | 0 | 0 | 0 | 0 | 0 | 0
375 | 0.084 | 0.084 | 0.084 | 1.5 | 1.5 | 1.5 | 0.032 | 0.032 | 0.032 | 0.315 | 0.315 | 0.315 | 0 | 0 | 0 | 0.01 | 0.01 | 0.01 | 0 | 0 | 0 | 0 | 0 | 0
401 | 0.11 | 0.11 | 0.11 | 1.51 | 1.51 | 1.51 | 0.19 | 0.19 | 0.19 | 0 | 0 | 0 | 0 | 0 | 0 | 0.16 | 0.16 | 0.16 | 0.01 | 0.01 | 0.01 | 0 | 0 | 0
476 | 0.1 | 0.1 | 0.1 | 1.4 | 1.4 | 1.4 | 0.16 | 0.16 | 0.16 | 0.18 | 0.18 | 0.18 | 0 | 0 | 0 | 0.14 | 0.14 | 0.14 | 0 | 0 | 0 | 0 | 0 | 0
385 | 0.0799 |  | 0.03995 | 1.8 | 1.8 | 1.8 | 0.0197 | 0.0197 | 0.0197 | 0.0452 | 0.0452 | 0.0452 | 0 | 0 | 0 | 0.357 | 0.357 | 0.357 | 0.0145 | 0.0145 | 0.0145 | 0 | 0 | 0
420 | 0.08 | 0.08 | 0.08 | 1.9 | 1.9 | 1.9 | 0 | 0 | 0 | 0 | 0 | 0 | 0 | 0 | 0 | 0.3 | 0.3 | 0.3 | 0 | 0 | 0 | 0 | 0 | 0
417 | 0.13 | 0.13 | 0.13 | 1.599 | 1.599 | 1.599 | 0.029 | 0.029 | 0.029 | 0.013 | 0.013 | 0.013 | 0 | 0 | 0 | 0.12 | 0.12 | 0.12 | 0 | 0 | 0 | 0 | 0 | 0
470 | 0.218 | 0.088 | 0.153 | 1.149 | 1.5095 | 1.87 | 0 | 0 | 0 | 0 | 0 | 0 | 0 | 0 | 0 | 0.266 | 0.15 | 0.208 | 0 | 0 | 0 | 0 | 0 | 0
413 | 0.218 | 0.085 | 0.1515 | 1.149 | 1.517 | 1.885 | 0 | 0 | 0 | 0 | 0 | 0 | 0 | 0 | 0 | 0.266 | 0.241 | 0.2535 | 0 | 0 | 0 | 0 | 0 | 0
429 | 0.221 | 0.088 | 0.1545 | 1.184 | 1.527 | 1.87 | 0 | 0 | 0 | 0 | 0 | 0 | 0 | 0 | 0 | 0.256 | 0.15 | 0.203 | 0 | 0 | 0 | 0 | 0 | 0
419 | 0.221 | 0.085 | 0.153 | 1.184 | 1.5345 | 1.885 | 0 | 0 | 0 | 0 | 0 | 0 | 0 | 0 | 0 | 0.256 | 0.241 | 0.2485 | 0 | 0 | 0 | 0 | 0 | 0
465 | 0.16 | 0.16 | 0.16 | 1.43 | 1.43 | 1.43 | 0.01 | 0.01 | 0.01 | 0.02 | 0.02 | 0.02 | 0 | 0 | 0 | 0.35 | 0.35 | 0.35 | 0.02 | 0.02 | 0.02 | 0.02 | 0.02 | 0.02
370 | 0.15 | 0.15 | 0.15 | 1.5 | 1.5 | 1.5 | 0.037 | 0.037 | 0.037 | 0.013 | 0.013 | 0.013 | 0.01 | 0.01 | 0.01 | 0.2 | 0.2 | 0.2 | 0.045 | 0.045 | 0.045 | 0.0075 | 0.0075 | 0.0075
400 | 0.101 | 0.101 | 0.101 | 1.47 | 1.47 | 1.47 | 0.05 | 0.05 | 0.05 | 0.01 | 0.01 | 0.01 | 0.005 | 0.005 | 0.005 | 1.536 | 1.536 | 1.536 | 0.02 | 0.02 | 0.02 | 0.016 | 0.016 | 0.016
395 | 0.17 | 0.17 | 0.17 | 1.45 | 1.45 | 1.45 | 0.02 | 0.02 | 0.02 | 0.002 | 0.002 | 0.002 | 0 | 0 | 0 | 0.18 | 0.18 | 0.18 | 0.03 | 0.03 | 0.03 | 0 | 0 | 0
545 | 0.22 | 0.22 | 0.22 | 1.18 | 1.18 | 1.18 | 0 | 0 | 0 | 0 | 0 | 0 | 0 | 0 | 0 | 0.259 | 0.259 | 0.259 | 0 | 0 | 0 | 0 | 0 | 0
361 | 0.065 | 0.036 | 0.0505 | 2.04 | 1.784 | 1.528 | 0.399 | 0.224 | 0.049 | 0.27 | 0.18 | 0.09 | 0 | 0 | 0 | 0.01 | 0.048 | 0.029 | 0 | 0 | 0 | 0.001 | 0.001 | 0.001
401 | 0.11 | 0.11 | 0.11 | 1.5 | 1.5 | 1.5 | 0.27 | 0.27 | 0.27 | 0.005 | 0.005 | 0.005 | 0.06 | 0.06 | 0.06 | 0.1 | 0.1 | 0.1 | 0.02 | 0.02 | 0.02 | 0 | 0 | 0
507 | 0.21 | 0.21 | 0.21 | 1.1 | 1.1 | 1.1 | 0.17 | 0.17 | 0.17 | 0.01 | 0.01 | 0.01 | 0.01 | 0.01 | 0.01 | 0.06 | 0.06 | 0.06 | 0 | 0 | 0 | 0 | 0 | 0
495 | 0.21 | 0.21 | 0.21 | 1.1 | 1.1 | 1.1 | 0.17 | 0.17 | 0.17 | 0.01 | 0.01 | 0.01 | 0.01 | 0.01 | 0.01 | 0.06 | 0.06 | 0.06 | 0 | 0 | 0 | 0 | 0 | 0
508 | 0.23 | 0.23 | 0.23 | 1.17 | 1.17 | 1.17 | 0 | 0 | 0 | 0 | 0 | 0 | 0 | 0 | 0 | 0.25 | 0.25 | 0.25 | 0 | 0 | 0 | 0 | 0 | 0
394 | 0.1 | 0.1 | 0.1 | 1.523 | 1.523 | 1.523 | 0.197 | 0.197 | 0.197 | 0.196 | 0.196 | 0.196 | 0 | 0 | 0 | 0.157 | 0.157 | 0.157 | 0 | 0 | 0 | 0 | 0 | 0
475 | 0.146 | 0.146 | 0.146 | 1.5 | 1.5 | 1.5 | 0.025 | 0.025 | 0.025 | 0.0018 | 0.0018 | 0.0018 | 0 | 0 | 0 | 0.88 | 0.88 | 0.88 | 0.027 | 0.027 | 0.027 | 0 | 0 | 0
385 | 0.075 | 0.075 | 0.075 | 1.84 | 1.84 | 1.84 | 0 | 0 | 0 | 0.205 | 0.205 | 0.205 | 0 | 0 | 0 | 0.452 | 0.452 | 0.452 | 0 | 0 | 0 | 0 | 0 | 0
430 | 0.1 | 0.1 | 0.1 | 2.1 | 2.1 | 2.1 | 0 | 0 | 0 | 0 | 0 | 0 | 0 | 0 | 0 | 0 | 0 | 0 | 0 | 0 | 0 | 0 | 0 | 0
420 | 0.081 | 0.081 | 0.081 | 1.76 | 1.76 | 1.76 | 0.19 | 0.19 | 0.19 | 0.18 | 0.18 | 0.18 | 0.002 | 0.002 | 0.002 | 0.013 | 0.013 | 0.013 | 0.02 | 0.02 | 0.02 | 0.04 | 0.04 | 0.04
470 | 0.135 | 0.135 | 0.135 | 1.905 | 1.905 | 1.905 | 0 | 0 | 0 | 0 | 0 | 0 | 0 | 0 | 0 | 0.195 | 0.195 | 0.195 | 0 | 0 | 0 | 0 | 0 | 0
462 | 0.227 | 0.227 | 0.227 | 1.13 | 1.13 | 1.13 | 0.18 | 0.18 | 0.18 | 0.01 | 0.01 | 0.01 | 0 | 0 | 0 | 0.231 | 0.231 | 0.231 | 0 | 0 | 0 | 0 | 0 | 0
396 | 0.09 | 0.09 | 0.09 | 1.71 | 1.71 | 1.71 | 0.26 | 0.26 | 0.26 | 0.17 | 0.17 | 0.17 | 0.002 | 0.002 | 0.002 | 0 | 0 | 0 | 0.03 | 0.03 | 0.03 | 0 | 0 | 0
495 | 0.21 | 0.21 | 0.21 | 1.22 | 1.22 | 1.22 | 0.19 | 0.19 | 0.19 | 0.003 | 0.003 | 0.003 | 0.003 | 0.003 | 0.003 | 0.265 | 0.265 | 0.265 | 0.01 | 0.01 | 0.01 | 0.01 | 0.01 | 0.01
500 | 0.23 | 0.085 | 0.1575 | 1.35 | 1.625 | 1.9 | 0.19 | 0.095 | 0 | 0.04 | 0.065 | 0.09 | 0 | 0 | 0 | 0.25 | 0.36 | 0.305 | 0 | 0 | 0 | 0 | 0 | 0
405 | 0.09 | 0.09 | 0.09 | 1.71 | 1.71 | 1.71 | 0.26 | 0.26 | 0.26 | 0.17 | 0.17 | 0.17 | 0.002 | 0.002 | 0.002 | 0.24 | 0.24 | 0.24 | 0.03 | 0.03 | 0.03 | 0 | 0 | 0
480 | 0.23 | 0.105 | 0.1675 | 1.35 | 1.65 | 1.95 | 0.19 | 0.095 | 0 | 0.04 | 0.02 | 0 | 0 | 0 | 0 | 0.25 | 0.15 | 0.2 | 0 | 0 | 0 | 0 | 0 | 0
430 | 0.12 | 0.12 | 0.12 | 2.13 | 2.13 | 2.13 | 0 | 0 | 0 | 0 | 0 | 0 | 0 | 0 | 0 | 0.08 | 0.08 | 0.08 | 0 | 0 | 0 | 0 | 0 | 0
570 | 0.25 | 0.25 | 0.25 | 1.25 | 1.25 | 1.25 | 0 | 0 | 0 | 0 | 0 | 0 | 0 | 0 | 0 | 0.5 | 0.5 | 0.5 | 0.01 | 0.01 | 0.01 | 0 | 0 | 0
515 | 0.25 | 0.25 | 0.25 | 1.25 | 1.25 | 1.25 | 0 | 0 | 0 | 0 | 0 | 0 | 0 | 0 | 0 | 0.5 | 0.5 | 0.5 | 0.01 | 0.01 | 0.01 | 0 | 0 | 0
520 | 0.19 | 0.19 | 0.19 | 1.7 | 1.7 | 1.7 | 0.027 | 0.027 | 0.027 | 0 | 0 | 0 | 0 | 0 | 0 | 0.077 | 0.077 | 0.077 | 0 | 0 | 0 | 0 | 0 | 0
560 | 0.209 | 0.209 | 0.209 | 1.342 | 1.342 | 1.342 | 0.204 | 0.204 | 0.204 | 0 | 0 | 0 | 0 | 0 | 0 | 0.249 | 0.249 | 0.249 | 0 | 0 | 0 | 0 | 0 | 0
460 | 0.099 | 0.188 | 0.1435 | 1.523 | 1.577 | 1.631 | 0.197 | 0.11 | 0.023 | 0.196 | 0.104 | 0.012 | 0 | 0 | 0 | 0.157 | 1.618 | 0.8875 | 0 | 0 | 0 | 0 | 0 | 0
400 | 0.098 | 0.233 | 0.1655 | 1.99 | 1.6 | 1.21 | 0.311 | 0.229 | 0.147 | 0 | 0 | 0 | 0.0075 | 0.015 | 0 | 0.146 | 0.25 | 0.198 | 0.012 | 0.011 | 0.0115 | 0 | 0.006 | 0.012
435 | 0.099 | 0.113 | 0.106 | 1.523 | 1.8025 | 2.082 | 0.197 | 0.218 | 0.239 | 0.196 | 0.1885 | 0.181 | 0 | 0 | 0 | 0.157 | 0.036 | 0.0965 | 0 | 0 | 0 | 0 | 0 | 0
490 | 0.08 | 0.2 | 0.14 | 1.8 | 1.84 | 1.88 | 0.019 | 0.0125 | 0.006 | 0.045 | 0.024 | 0.003 | 0 | 0 | 0 | 0.357 | 1.53 | 0.9435 | 0.014 | 0.005 | 0.0095 | 0 | 0 | 0
499 | 0.11 | 0.11 | 0.11 | 2.2 | 2.2 | 2.2 | 0 | 0 | 0 | 0 | 0 | 0 | 0 | 0 | 0 | 0.5 | 0.5 | 0.5 | 0 | 0 | 0 | 0 | 0 | 0
540 | 0.14 | 0.14 | 0.14 | 1.63 | 1.63 | 1.63 | 0 | 0 | 0 | 0 | 0 | 0 | 0 | 0 | 0 | 2.26 | 2.26 | 2.26 | 0 | 0 | 0 | 0 | 0 | 0
405 | 0.14 | 0.14 | 0.14 | 1.7 | 1.7 | 1.7 | 0.25 | 0.25 | 0.25 | 0.16 | 0.16 | 0.16 | 0 | 0 | 0 | 0.08 | 0.08 | 0.08 | 0 | 0 | 0 | 0 | 0 | 0
460 | 0.14 | 0.14 | 0.14 | 1.7 | 1.7 | 1.7 | 0.25 | 0.25 | 0.25 | 0.16 | 0.16 | 0.16 | 0 | 0 | 0 | 0.08 | 0.08 | 0.08 | 0 | 0 | 0 | 0 | 0 | 0
475 | 0.14 | 0.14 | 0.14 | 1.7 | 1.7 | 1.7 | 0.25 | 0.25 | 0.25 | 0.16 | 0.16 | 0.16 | 0 | 0 | 0 | 0.08 | 0.08 | 0.08 | 0 | 0 | 0 | 0 | 0 | 0
540 | 0.134 | 0.209 | 0.1715 | 2.19 | 1.766 | 1.342 | 0.018 | 0.111 | 0.204 | 0 | 0 | 0 | 0 | 0 | 0 | 0.841 | 0.249 | 0.545 | 0.009 | 0 | 0.0045 | 0.007 | 0.0035 | 0
540 | 0.23 | 0.23 | 0.23 | 1.35 | 1.35 | 1.35 | 0.19 | 0.19 | 0.19 | 0.04 | 0.04 | 0.04 | 0 | 0 | 0 | 0.25 | 0.25 | 0.25 | 0 | 0 | 0 | 0 | 0 | 0
470 | 0.16 | 0.16 | 0.16 | 1.9 | 1.9 | 1.9 | 0 | 0 | 0 | 0 | 0 | 0 | 0 | 0 | 0 | 0.85 | 0.85 | 0.85 | 0 | 0 | 0 | 0 | 0 | 0
425 | 0.2 | 0.2 | 0.2 | 1.5 | 1.5 | 1.5 | 0.05 | 0.05 | 0.05 | 0 | 0 | 0 | 0 | 0 | 0 | 1.49 | 1.49 | 1.49 | 0 | 0 | 0 | 0 | 0 | 0
500 | 0.18 | 0.18 | 0.18 | 1.63 | 1.63 | 1.63 | 0.02 | 0.02 | 0.02 | 0.01 | 0.01 | 0.01 | 0 | 0 | 0 | 1.61 | 1.61 | 1.61 | 0.016 | 0.016 | 0.016 | 0.02 | 0.02 | 0.02
530 | 0.19 | 0.19 | 0.19 | 1.63 | 1.63 | 1.63 | 0 | 0 | 0 | 0 | 0 | 0 | 0 | 0 | 0 | 1.62 | 1.62 | 1.62 | 0 | 0 | 0 | 0 | 0 | 0
525 | 0.12 | 0.31 | 0.215 | 1.58 | 1.56 | 1.54 | 0.45 | 0.2365 | 0.023 | 0 | 0 | 0 | 0 | 0 | 0 | 0.19 | 0.29 | 0.24 | 0.009 | 0.021 | 0.015 | 0 | 0 | 0
455 | 0.208 | 0.208 | 0.208 | 1.5 | 1.5 | 1.5 | 0.0587 | 0.0587 | 0.0587 | 0.006 | 0.006 | 0.006 | 0 | 0 | 0 | 1.49 | 1.49 | 1.49 | 0.0148 | 0.0148 | 0.0148 | 0 | 0 | 0
520 | 0.188 | 0.188 | 0.188 | 1.631 | 1.631 | 1.631 | 0.023 | 0.023 | 0.023 | 0.012 | 0.012 | 0.012 | 0 | 0 | 0 | 1.618 | 1.618 | 1.618 | 0 | 0 | 0 | 0 | 0 | 0
510 | 0.134 | 0.134 | 0.134 | 2.19 | 2.19 | 2.19 | 0.018 | 0.018 | 0.018 | 0 | 0 | 0 | 0 | 0 | 0 | 0.841 | 0.841 | 0.841 | 0.009 | 0.009 | 0.009 | 0.007 | 0.007 | 0.007
425 | 0.061 | 0.061 | 0.061 | 2.464 | 2.464 | 2.464 | 0.3 | 0.3 | 0.3 | 0 | 0 | 0 | 0 | 0 | 0 | 0.306 | 0.306 | 0.306 | 0 | 0 | 0 | 0 | 0 | 0
457 | 0.113 | 0.113 | 0.113 | 2.082 | 2.082 | 2.082 | 0.239 | 0.239 | 0.239 | 0.181 | 0.181 | 0.181 | 0 | 0 | 0 | 0.036 | 0.036 | 0.036 | 0 | 0 | 0 | 0 | 0 | 0
467 | 0.215 | 0.215 | 0.215 | 1.373 | 1.373 | 1.373 | 0.163 | 0.163 | 0.163 | 0.021 | 0.021 | 0.021 | 0.0058 | 0.0058 | 0.0058 | 1.45 | 1.45 | 1.45 | 0.101 | 0.101 | 0.101 | 0 | 0 | 0
450 | 0.22 | 0.07 | 0.145 | 1.4 | 1.95 | 2.5 | 0.1 | 0.235 | 0.37 | 0 | 0.01 | 0.02 | 0.005 | 0 | 0.01 | 0.4 | 1 | 0.7 | 0 | 0.08 | 0.04 | 0 | 0 | 0
570 | 0.2 | 0.2 | 0.2 | 1.69 | 1.69 | 1.69 | 0.006 | 0.006 | 0.006 | 0.011 | 0.011 | 0.011 | 0 | 0 | 0 | 1.66 | 1.66 | 1.66 | 0 | 0 | 0 | 0 | 0 | 0
520 | 0.23 | 0.168 | 0.199 | 1.35 | 1.785 | 2.22 | 0.19 | 0.113 | 0.036 | 0.04 | 0.0265 | 0.013 | 0 | 0 | 0 | 0.25 | 1.42 | 0.835 | 0 | 0 | 0 | 0 | 0 | 0
465 | 0.15 | 0.15 | 0.15 | 2.36 | 2.36 | 2.36 | 0 | 0 | 0 | 0 | 0 | 0 | 0 | 0 | 0 | 0.44 | 0.44 | 0.44 | 0 | 0 | 0 | 0 | 0 | 0
361 | 0.061 | 0.061 | 0.061 | 2.6 | 2.6 | 2.6 | 0.25 | 0.25 | 0.25 | 0.015 | 0.015 | 0.015 | 0 | 0 | 0 | 0.35 | 0.35 | 0.35 | 0 | 0 | 0 | 0 | 0 | 0
560 | 0.23 | 0.23 | 0.23 | 2 | 2 | 2 | 0 | 0 | 0 | 0 | 0 | 0 | 0 | 0 | 0 | 0 | 0 | 0 | 0 | 0 | 0 | 0 | 0 | 0
530 | 0.2 | 0.2 | 0.2 | 1.82 | 1.82 | 1.82 | 0 | 0 | 0 | 0 | 0 | 0 | 0 | 0 | 0 | 1.49 | 1.49 | 1.49 | 0 | 0 | 0 | 0 | 0 | 0
526 | 0.13 | 0.13 | 0.13 | 2.64 | 2.64 | 2.64 | 0 | 0 | 0 | 0 | 0 | 0 | 0 | 0 | 0 | 0.09 | 0.09 | 0.09 | 0 | 0 | 0 | 0 | 0 | 0
418 | 0.16 | 0.16 | 0.16 | 1.89 | 1.89 | 1.89 | 0.44 | 0.44 | 0.44 | 0 | 0 | 0 | 0 | 0 | 0 | 0.26 | 0.26 | 0.26 | 0 | 0 | 0 | 0 | 0 | 0
470 | 0.1 | 0.2 | 0.15 | 2.2 | 2.01 | 1.82 | 0.24 | 0.12 | 0 | 0.35 | 0.175 | 0 | 0 | 0 | 0 | 0.05 | 1.49 | 0.77 | 0.02 | 0 | 0.01 | 0 | 0 | 0
505 | 0.2 | 0.2 | 0.2 | 1.88 | 1.88 | 1.88 | 0.006 | 0.006 | 0.006 | 0.003 | 0.003 | 0.003 | 0 | 0 | 0 | 1.53 | 1.53 | 1.53 | 0.005 | 0.005 | 0.005 | 0 | 0 | 0
420 | 0.133 | 0.133 | 0.133 | 2.29 | 2.29 | 2.29 | 0 | 0 | 0 | 0 | 0 | 0 | 0 | 0 | 0 | 1.59 | 1.59 | 1.59 | 0 | 0 | 0 | 0 | 0 | 0
580 | 0.31 | 0.31 | 0.31 | 1.54 | 1.54 | 1.54 | 0.023 | 0.023 | 0.023 | 0 | 0 | 0 | 0 | 0 | 0 | 0.29 | 0.29 | 0.29 | 0.021 | 0.021 | 0.021 | 0 | 0 | 0
440 | 0.15 | 0.15 | 0.15 | 2.58 | 2.58 | 2.58 | 0 | 0 | 0 | 0 | 0 | 0 | 0 | 0 | 0 | 0.13 | 0.13 | 0.13 | 0 | 0 | 0 | 0 | 0 | 0
430 | 0.1 | 0.1 | 0.1 | 2.2 | 2.2 | 2.2 | 0.24 | 0.24 | 0.24 | 0.35 | 0.35 | 0.35 | 0 | 0 | 0 | 0.05 | 0.05 | 0.05 | 0.02 | 0.02 | 0.02 | 0 | 0 | 0
550 | 0.266 | 0.266 | 0.266 | 1.407 | 1.407 | 1.407 | 0.321 | 0.321 | 0.321 | 0.027 | 0.027 | 0.027 | 0.0095 | 0.0095 | 0.0095 | 0.423 | 0.423 | 0.423 | 0.138 | 0.138 | 0.138 | 0 | 0 | 0
550 | 0.23 | 0.23 | 0.23 | 2 | 2 | 2 | 0 | 0 | 0 | 0 | 0 | 0 | 0 | 0 | 0 | 1 | 1 | 1 | 0 | 0 | 0 | 0 | 0 | 0
500 | 0.119 | 0.346 | 0.2325 | 2.63 | 2.05 | 1.47 | 0.018 | 0.1135 | 0.209 | 0 | 0 | 0 | 0 | 0 | 0 | 0.442 | 0.227 | 0.3345 | 0.005 | 0.011 | 0.008 | 0.007 | 0.009 | 0.011
480 | 0.21 | 0.21 | 0.21 | 2.01 | 2.01 | 2.01 | 0 | 0 | 0 | 0 | 0 | 0 | 0 | 0 | 0 | 1.64 | 1.64 | 1.64 | 0 | 0 | 0 | 0 | 0 | 0
460 | 0.21 | 0.21 | 0.21 | 2.01 | 2.01 | 2.01 | 0 | 0 | 0 | 0 | 0 | 0 | 0 | 0 | 0 | 1.64 | 1.64 | 1.64 | 0 | 0 | 0 | 0 | 0 | 0
515 | 0.21 | 0.21 | 0.21 | 2.01 | 2.01 | 2.01 | 0 | 0 | 0 | 0 | 0 | 0 | 0 | 0 | 0 | 1.64 | 1.64 | 1.64 | 0 | 0 | 0 | 0 | 0 | 0
497 | 0.23 | 0.23 | 0.23 | 1.92 | 1.92 | 1.92 | 0 | 0 | 0 | 0 | 0 | 0 | 0 | 0 | 0 | 1.55 | 1.55 | 1.55 | 0 | 0 | 0 | 0 | 0 | 0
477 | 0.268 | 0.268 | 0.268 | 1.325 | 1.325 | 1.325 | 0.35 | 0.35 | 0.35 | 0.026 | 0.026 | 0.026 | 0.0096 | 0.0096 | 0.0096 | 1.011 | 1.011 | 1.011 | 0.133 | 0.133 | 0.133 | 0 | 0 | 0
508 | 0.18 | 0.18 | 0.18 | 2.23 | 2.23 | 2.23 | 0 | 0 | 0 | 0 | 0 | 0 | 0 | 0 | 0 | 1.76 | 1.76 | 1.76 | 0 | 0 | 0 | 0 | 0 | 0
570 | 0.274 | 0.274 | 0.274 | 1.428 | 1.428 | 1.428 | 0.345 | 0.345 | 0.345 | 0.025 | 0.025 | 0.025 | 0.0095 | 0.0095 | 0.0095 | 0.685 | 0.685 | 0.685 | 0.139 | 0.139 | 0.139 | 0 | 0 | 0
380 | 0.1792 | 0.1792 | 0.1792 | 2.248 | 2.248 | 2.248 | 0 | 0 | 0 | 0 | 0 | 0 | 0 | 0 | 0 | 1.774 | 1.774 | 1.774 | 0 | 0 | 0 | 0 | 0 | 0
380 | 0.11 | 0.11 | 0.11 | 2.9 | 2.9 | 2.9 | 0 | 0 | 0 | 0 | 0 | 0 | 0 | 0 | 0 | 1 | 1 | 1 | 0 | 0 | 0 | 0 | 0 | 0
540 | 0.18 | 0.18 | 0.18 | 2.45 | 2.45 | 2.45 | 0.02 | 0.02 | 0.02 | 0 | 0 | 0 | 0 | 0 | 0 | 1.03 | 1.03 | 1.03 | 0 | 0 | 0 | 0 | 0 | 0
415 | 0.157 | 0.157 | 0.157 | 2.46 | 2.46 | 2.46 | 0.3 | 0.3 | 0.3 | 0.025 | 0.025 | 0.025 | 0 | 0 | 0 | 0.1 | 0.1 | 0.1 | 0 | 0 | 0 | 0 | 0 | 0
425 | 0.2 | 0.27 | 0.235 | 2.04 | 2.07 | 2.1 | 0 | 0 | 0 | 0 | 0 | 0 | 0 | 0 | 0 | 1.53 | 1.52 | 1.525 | 0 | 0 | 0 | 0 | 0 | 0
415 | 0.157 | 0.157 | 0.157 | 2.224 | 2.224 | 2.224 | 0.557 | 0.557 | 0.557 | 0 | 0 | 0 | 0 | 0 | 0 | 0.106 | 0.106 | 0.106 | 0.02 | 0.02 | 0.02 | 0 | 0 | 0
420 | 0.2 | 0.2 | 0.2 | 2.5 | 2.5 | 2.5 | 0 | 0 | 0 | 0 | 0 | 0 | 0 | 0 | 0 | 1.5 | 1.5 | 1.5 | 0 | 0 | 0 | 0 | 0 | 0
540 | 0.2 | 0.2 | 0.2 | 2.5 | 2.5 | 2.5 | 0 | 0 | 0 | 0 | 0 | 0 | 0 | 0 | 0 | 1.59 | 1.59 | 1.59 | 0 | 0 | 0 | 0 | 0 | 0
520 | 0.18 | 0.18 | 0.18 | 2.66 | 2.66 | 2.66 | 0 | 0 | 0 | 0 | 0 | 0 | 0 | 0 | 0 | 1.66 | 1.66 | 1.66 | 0 | 0 | 0 | 0 | 0 | 0
510 | 0.2 | 0.2 | 0.2 | 2.55 | 2.55 | 2.55 | 0 | 0 | 0 | 0 | 0 | 0 | 0 | 0 | 0 | 2 | 2 | 2 | 0 | 0 | 0 | 0 | 0 | 0
510 | 0.098 | 0.33 | 0.214 | 2.42 | 2.46 | 2.5 | 0.6 | 0.385 | 0.17 | 0.03 | 0.015 | 0 | 0 | 0 | 0 | 0.33 | 0.28 | 0.305 | 0 | 0 | 0 | 0 | 0 | 0
530 | 0.2 | 0.2 | 0.2 | 2.7 | 2.7 | 2.7 | 0 | 0 | 0 | 0 | 0 | 0 | 0 | 0 | 0 | 1.7 | 1.7 | 1.7 | 0 | 0 | 0 | 0 | 0 | 0
500 | 0.26 | 0.26 | 0.26 | 2.3 | 2.3 | 2.3 | 0 | 0 | 0 | 0 | 0 | 0 | 0 | 0 | 0 | 2 | 2 | 2 | 0 | 0 | 0 | 0 | 0 | 0
531 | 0.329 | 0.329 | 0.329 | 1.752 | 1.752 | 1.752 | 0.232 | 0.232 | 0.232 | 0.025 | 0.025 | 0.025 | 0.011 | 0.011 | 0.011 | 1.388 | 1.388 | 1.388 | 0.115 | 0.115 | 0.115 | 0 | 0 | 0
454 | 0.325 | 0.325 | 0.325 | 1.724 | 1.724 | 1.724 | 0.23 | 0.23 | 0.23 | 0.028 | 0.028 | 0.028 | 0.012 | 0.012 | 0.012 | 1.89 | 1.89 | 1.89 | 0.116 | 0.116 | 0.116 | 0 | 0 | 0
450 | 0.13 | 0.071 | 0.1005 | 6.98 | 4.41 | 1.84 | 0.09 | 0.045 | 0 | 0 | 0 | 0 | 0 | 0 | 0 | 0.22 | 0.43 | 0.325 | 0 | 0 | 0 | 0 | 0 | 0
415 | 0.1 | 0.1 | 0.1 | 5 | 5 | 5 | 0 | 0 | 0 | 0 | 0 | 0 | 0 | 0 | 0 | 0 | 0 | 0 | 0 | 0 | 0 | 0 | 0 | 0
495 | 0.13 | 0.06 | 0.095 | 8 | 5.15 | 2.3 | 0 | 0 | 0 | 0.4 | 0.25 | 0.1 | 0 | 0 | 0 | 0 | 0.4 | 0.2 | 0 | 0 | 0 | 0 | 0 | 0
560 | 0.22 | 0.22 | 0.22 | 2.9 | 2.9 | 2.9 | 0.7 | 0.7 | 0.7 | 0.7 | 0.7 | 0.7 | 0 | 0 | 0 | 1.9 | 1.9 | 1.9 | 0 | 0 | 0 | 0 | 0 | 0
425 | 0.1 | 0.1 | 0.1 | 6.4 | 6.4 | 6.4 | 0 | 0 | 0 | 0 | 0 | 0 | 0 | 0 | 0 | 0.6 | 0.6 | 0.6 | 0 | 0 | 0 | 0 | 0 | 0
427 | 0.1 | 0.1 | 0.1 | 6.4 | 6.4 | 6.4 | 0 | 0 | 0 | 0 | 0 | 0 | 0 | 0 | 0 | 0.6 | 0.6 | 0.6 | 0 | 0 | 0 | 0 | 0 | 0
520 | 0.13 | 0.13 | 0.13 | 6.98 | 6.98 | 6.98 | 0 | 0 | 0 | 0 | 0 | 0 | 0 | 0 | 0 | 0.22 | 0.22 | 0.22 | 0 | 0 | 0 | 0 | 0 | 0
520 | 0.13 | 0.13 | 0.13 | 6.98 | 6.98 | 6.98 | 0 | 0 | 0 | 0 | 0 | 0 | 0 | 0 | 0 | 0.22 | 0.22 | 0.22 | 0 | 0 | 0 | 0 | 0 | 0
335 | 0.13 | 0.13 | 0.13 | 6.98 | 6.98 | 6.98 | 0 | 0 | 0 | 0 | 0 | 0 | 0 | 0 | 0 | 0.22 | 0.22 | 0.22 | 0 | 0 | 0 | 0 | 0 | 0
525 | 0.13 | 0.13 | 0.13 | 6.98 | 6.98 | 6.98 | 0 | 0 | 0 | 0 | 0 | 0 | 0 | 0 | 0 | 0.22 | 0.22 | 0.22 | 0 | 0 | 0 | 0 | 0 | 0
500 | 0.13 | 0.13 | 0.13 | 6.98 | 6.98 | 6.98 | 0.09 | 0.09 | 0.09 | 0 | 0 | 0 | 0 | 0 | 0 | 0.22 | 0.22 | 0.22 | 0.1 | 0.1 | 0.1 | 0 | 0 | 0
460 | 0.14 | 0.14 | 0.14 | 7.14 | 7.14 | 7.14 | 0 | 0 | 0 | 0 | 0 | 0 | 0 | 0 | 0 | 0.23 | 0.23 | 0.23 | 0 | 0 | 0 | 0 | 0 | 0
495 | 0.21 | 0.21 | 0.21 | 7.61 | 7.61 | 7.61 | 0 | 0 | 0 | 1.19 | 1.19 | 1.19 | 0 | 0 | 0 | 0.6 | 0.6 | 0.6 | 0 | 0 | 0 | 0 | 0 | 0
425 | 0.15 | 0.15 | 0.15 | 10.4 | 10.4 | 10.4 | 0 | 0 | 0 | 0 | 0 | 0 | 0 | 0 | 0 | 0.17 | 0.17 | 0.17 | 0 | 0 | 0 | 0 | 0 | 0
275 | 0.16 | 0.6 | 0.38 | 1.89 | 9.945 | 18 | 0.44 | 0.22 | 0 | 0 | 0 | 0 | 0 | 0 | 0 | 0.26 | 0.2 | 0.23 | 0 | 0 | 0 | 0 | 0 | 0
210 | 0.61 | 0.61 | 0.61 | 15.2 | 15.2 | 15.2 | 0 | 0 | 0 | 0 | 0 | 0 | 0 | 0 | 0 | 0.09 | 0.09 | 0.09 | 0 | 0 | 0 | 0 | 0 | 0
235 | 0.6 | 0.6 | 0.6 | 18 | 18 | 18 | 0 | 0 | 0 | 0 | 0 | 0 | 0 | 0 | 0 | 0.2 | 0.2 | 0.2 | 0 | 0 | 0 | 0 | 0 | 0

## Sheet1
Reference | Paper Link | Grade of Steel Sheet 1 | Grade of Steel Sheet 2 | Thickness of Steel Sheet 1 (mm) | Thickness of Steel Sheet 2 (mm) | Average Hardness of Fusion Zone (HV) | UTS of Steel 1 (MPa) | UTS of Steel 2 (MPa) | %C in Steel Sheet 1 | %C in Steel Sheet 2 | %Mn in Steel Sheet 1 | %Mn in Steel Sheet 2 | %Cr in Steel Sheet 1 | %Cr in Steel Sheet 2 | %Mo in Steel Sheet 1 | %Mo in Steel Sheet 2 | %V in Steel Sheet 1 | %V in Steel Sheet 2 | %Si in Steel Sheet 1 | %Si in Steel Sheet 2 | %Ni in Steel Sheet 1 | %Ni in Steel Sheet 2 | %Cu in Steel Sheet 1 | %Cu in Steel Sheet 2 | CE (IIW Formula) 1 | CE (IIW Formula) 2 | Average CE | Average Hardness of Fusion Zone (HV) | CE (Japanese Formula) 1 | CE (Japanese Formula) 2
G. Mukhopadhyay | https://doi.org/10.1016/j.jmatprotec.2008.04.065 | Extra IF Steel | Extra IF Steel | 0.75 | 0.75 | 120 | 294 | 294 | 0.002 | 0.002 | 0.05 | 0.05 | 0.021 | 0.021 | 0 | 0 | 0 | 0 | 0.011 | 0.011 | 0.013 | 0.013 | 0 | 0 | 0.01585833 | 0.01585833 | 0.01585833 | 120 | 0.01531667 | 0.01531667
G. Mukhopadhyay | https://doi.org/10.1016/j.matdes.2008.11.006 | EIF Steel | EIF Steel | 0.78 | 0.78 | 178 | 288 | 288 | 0.0033 | 0.0033 | 0.06 | 0.06 | 0.025 | 0.025 | 0 | 0 | 0 | 0 | 0.004 | 0.004 | 0.012 | 0.012 | 0 | 0 | 0.01926667 | 0.01926667 | 0.01926667 | 178 | 0.01876667 | 0.01876667
Gorti Janardhan | https://doi.org/10.1016/j.matpr.2022.05.020 | IF Steel | IF Steel | 1.2 | 1.2 | 148 | 280 | 280 | 0.002 | 0.002 | 0.15 | 0.15 | 0 | 0 | 0 | 0 | 0 | 0 | 0.002 | 0.002 | 0 | 0 | 0 | 0 | 0.02708333 | 0.02708333 | 0.02708333 | 148 | 0.02708333 | 0.02708333
Sajad Salimi Beni | https://link.springer.com/article/10.1007/s11661-019-05146-8 | IF Steel | IF Steel | 0.8 | 0.8 | 215 | 285 | 285 | 0.004 | 0.004 | 0.14 | 0.14 | 0.015 | 0.015 | 0.023 | 0.023 | 0.013 | 0.013 | 0.017 | 0.017 | 0.018 | 0.018 | 0.01 | 0.01 | 0.04010833 | 0.04010833 | 0.04010833 | 215 | 0.03817024 | 0.03817024
F. Hayat | https://www.researchgate.net/profile/Bilge-Demir/publication/280827638_Effect_of_weld_time_and_weld_current_on_the_mechanical_properties_of_resistance_spot_welded_IF_DIN_EN_10130-1999_steel/links/5686f97b08ae1e63f1f5b2d5/Effect-of-weld-time-and-weld-current-on-the-mechanical-properties-of-resistance-spot-welded-IF-DIN-EN-10130-1999-steel.pdf?origin=journalDetail&_tp=eyJwYWdlIjoiam91cm5hbERldGFpbCJ9 | 7114 IF Steel | 7114 IF Steel | 0.85 | 0.85 | 175 |  |  | 0.006 | 0.006 | 0.183 | 0.183 | 0.003 | 0.003 | 0 | 0 | 0 | 0 | 0.016 | 0.016 | 0.036 | 0.036 | 0.021 | 0.021 | 0.04156667 | 0.04156667 | 0.04156667 | 175 | 0.03866667 | 0.03866667
F. Hayat | https://www.academia.edu/download/77097543/bd888fd38a9d72344417630e27c2d9953618.pdf | IF Steel | IF Steel | 1 | 1 | 210 |  |  | 0.004 | 0.004 | 0.25 | 0.25 | 0 | 0 | 0 | 0 | 0 | 0 | 0 | 0 | 0 | 0 | 0.021 | 0.021 | 0.04706667 | 0.04706667 | 0.04706667 | 210 | 0.04566667 | 0.04566667
G. Chakraborty | https://doi.org/10.1179/026708310X12701095964603 | IF Steel | IF Steel | 1 | 1 | 294 |  |  | 0.0035 | 0.0035 | 0.36 | 0.36 | 0 | 0 | 0 | 0 | 0 | 0 | 0.0089 | 0.0089 | 0 | 0 | 0 | 0 | 0.06387083 | 0.06387083 | 0.06387083 | 294 | 0.06387083 | 0.06387083
M. Pouranvari | https://doi.org/10.1179/1743281211Y.0000000066 | HSLA Steel | HSLA Steel | 1.5 | 1.5 | 264 |  |  | 0.04 | 0.04 | 0.21 | 0.21 | 0 | 0 | 0 | 0 | 0 | 0 | 0.03 | 0.03 | 0 | 0 | 0 | 0 | 0.07625 | 0.07625 | 0.07625 | 264 | 0.07625 | 0.07625
G. Mukhopadhyay | https://doi.org/10.1016/j.jmatprotec.2008.04.065 | High Strength IF Steel | High Strength IF Steel | 0.75 | 0.75 | 172 | 371 | 371 | 0.003 | 0.003 | 0.4 | 0.4 | 0.033 | 0.033 | 0 | 0 | 0 | 0 | 0.015 | 0.015 | 0.012 | 0.012 | 0 | 0 | 0.07769167 | 0.07769167 | 0.07769167 | 172 | 0.07719167 | 0.07719167
M. Pouranvari | https://doi.org/10.1179/174328409X459301 | ST12 LC Steel | ST12 LC Steel | 0.8 | 0.8 | 355 |  |  | 0.045 | 0.045 | 0.189 | 0.189 | 0 | 0 | 0 | 0 | 0 | 0 | 0.032 | 0.032 | 0 | 0 | 0 | 0 | 0.07783333 | 0.07783333 | 0.07783333 | 355 | 0.07783333 | 0.07783333
S. S. Babu | https://www.osti.gov/servlets/purl/296745 | DQSK Steel | DQSK Steel | 0.81 | 0.81 | 235 |  |  | 0.048 | 0.048 | 0.18 | 0.18 | 0 | 0 | 0 | 0 | 0 | 0 | 0.01 | 0.01 | 0 | 0 | 0 | 0 | 0.07841667 | 0.07841667 | 0.07841667 | 235 | 0.07841667 | 0.07841667
Nima Nadimi | https://doi.org/10.1016/j.jmrt.2023.08.251 | DQSK Steel | DQSK Steel | 1.5 | 1.5 | 310 |  |  | 0.048 | 0.048 | 0.21 | 0.21 | 0.006 | 0.006 | 0.003 | 0.003 | 0 | 0 | 0.031 | 0.031 | 0.026 | 0.026 | 0 | 0 | 0.087825 | 0.087825 | 0.087825 | 310 | 0.08689167 | 0.08689167
G. Mukhopadhyay | https://doi.org/10.1016/j.matdes.2008.11.006 | HIF Steel | HIF Steel | 0.78 | 0.78 | 196 | 348 | 348 | 0.0038 | 0.0038 | 0.5 | 0.5 | 0.021 | 0.021 | 0 | 0 | 0 | 0 | 0.009 | 0.009 | 0.016 | 0.016 | 0 | 0 | 0.092775 | 0.092775 | 0.092775 | 196 | 0.09210833 | 0.09210833
Shravan Singh Rao | https://doi.org/10.1016/j.jmatprotec.2017.03.027 | High Strength IF Steel | High Strength IF Steel | 1.6 | 1.6 | 220 | 375 | 375 | 0.004 | 0.004 | 0.53 | 0.53 | 0 | 0 | 0 | 0 | 0 | 0 | 0.104 | 0.104 | 0 | 0 | 0 | 0 | 0.09666667 | 0.09666667 | 0.09666667 | 220 | 0.09666667 | 0.09666667
Shravan Singh Rao | http://dx.doi.org/10.1016/j.jmatprotec.2017.03.027 | HIF Steel | HIF Steel | 1.6 | 1.6 | 220 | 375 | 375 | 0.004 | 0.004 | 0.53 | 0.53 | 0 | 0 | 0 | 0 | 0 | 0 | 0.104 | 0.104 | 0 | 0 | 0 | 0 | 0.09666667 | 0.09666667 | 0.09666667 | 220 | 0.09666667 | 0.09666667
M. Pouranvari | https://doi.org/10.1179/1743281211Y.0000000024 | ST14 LC Steel | ST14 LC Steel | 2 | 2 | 255 | 330 | 330 | 0.065 | 0.065 | 0.204 | 0.204 | 0 | 0 | 0 | 0 | 0 | 0 | 0.095 | 0.095 | 0 | 0 | 0 | 0 | 0.1029583 | 0.1029583 | 0.1029583 | 255 | 0.1029583 | 0.1029583
M. Pouranvari | https://doi.org/10.1016/j.msea.2012.03.040 | Low Carbon Steel | Low Carbon Steel | 2 | 2 | 242 | 330 | 330 | 0.065 | 0.065 | 0.204 | 0.204 | 0 | 0 | 0 | 0 | 0 | 0 | 0.095 | 0.095 | 0 | 0 | 0 | 0 | 0.1029583 | 0.1029583 | 0.1029583 | 242 | 0.1029583 | 0.1029583
D S Safanama | https://doi.org/10.1179/1362171812Y.0000000006 | ST14 LC Steel | ST14 LC Steel | 2 | 2 | 135 | 330 | 330 | 0.065 | 0.065 | 0.204 | 0.204 | 0 | 0 | 0 | 0 | 0 | 0 | 0.095 | 0.095 | 0 | 0 | 0 | 0 | 0.1029583 | 0.1029583 | 0.1029583 | 135 | 0.1029583 | 0.1029583
Saurabh Pawar | https://doi.org/10.1016/j.matchar.2023.113126 | 340BH Steel | 340BH Steel | 0.8 | 0.8 | 375 |  |  | 0.002 | 0.002 | 0.65 | 0.65 | 0 | 0 | 0 | 0 | 0 | 0 | 0.03 | 0.03 | 0 | 0 | 0 | 0 | 0.1115833 | 0.1115833 | 0.1115833 | 375 | 0.1115833 | 0.1115833
Xinjian Yuan | https://doi.org/10.1016/j.jmatprotec.2016.08.012 | DP600 Steel | DC54D Steel | 1.6 | 1 | 315 | 600 | 160 | 0.1 | 0.002 | 0.4 | 0.16 | 0.16 | 0.01 | 0.18 | 0 | 0 | 0 | 0.14 | 0 | 0 | 0 | 0 | 0 | 0.2405 | 0.03066667 | 0.1355833 | 315 | 0.2495 | 0.03066667
Kwansoo Chung | https://doi.org/10.1016/j.ijplas.2016.10.010 | GMW2 Steel | GMW2 Steel | 1.2 | 1.2 | 180 | 289 | 289 | 0.01 | 0.01 | 0.7 | 0.7 | 0 | 0 | 0 | 0 | 0 | 0 | 0.3 | 0.3 | 0 | 0 | 0 | 0 | 0.1391667 | 0.1391667 | 0.1391667 | 180 | 0.1391667 | 0.1391667
Fatemeh Yaghoobi | https://doi.org/10.1016/j.matchemphys.2022.125909 | DP1180 Steel | High Strength IF Steel | 1 | 1 | 415 | 1173 | 980 | 0.16 | 0.002 | 0.44 | 0.14 | 0.04 | 0 | 0.01 | 0 | 0 | 0 | 0.13 | 0.01 | 0.03 | 0.02 | 0.04 | 0.01 | 0.2534167 | 0.02775 | 0.1405833 | 415 | 0.25 | 0.02625
Fatemeh Yaghoobi | https://doi.org/10.1016/j.matchemphys.2022.125909 | HS DP Steel | UFG IF Steel | 1 | 1 | 425 | 1173 | 980 | 0.16 | 0.002 | 0.44 | 0.14 | 0.04 | 0 | 0.01 | 0 | 0 | 0 | 0.13 | 0.01 | 0.03 | 0.02 | 0.04 | 0.01 | 0.2534167 | 0.02775 | 0.1405833 | 425 | 0.25 | 0.02625
M. Goodarzi | https://doi.org/10.1016/j.jmatprotec.2008.11.017 | Low Carbon Steel | Low Carbon Steel | 1.1 | 1.1 | 332 |  |  | 0.065 | 0.065 | 0.404 | 0.404 | 0.017 | 0.017 | 0.004 | 0.004 | 0 | 0 | 0.095 | 0.095 | 0.032 | 0.032 | 0.053 | 0.053 | 0.1461583 | 0.1461583 | 0.1461583 | 332 | 0.1414917 | 0.1414917
Gorti Janardhan | https://doi.org/10.1016/j.matpr.2022.05.020 | HSLA Steel | IF Steel | 1.2 | 1.2 | 265 | 442 | 280 | 0.002 | 0.04 | 0.15 | 1.4 | 0 | 0 | 0 | 0 | 0 | 0 | 0.002 | 0.01 | 0 | 0 | 0 | 0 | 0.02708333 | 0.27375 | 0.1504167 | 265 | 0.02708333 | 0.27375
D S Safanama | https://doi.org/10.1179/1362171812Y.0000000006 | ST14 LC Steel | M130 Martensitic Steel | 2 | 2 | 275 | 330 | 960 | 0.065 | 0.11 | 0.204 | 0.53 | 0 | 0 | 0 | 0 | 0 | 0 | 0.095 | 0.07 | 0 | 0 | 0 | 0 | 0.1029583 | 0.20125 | 0.1521042 | 275 | 0.1029583 | 0.20125
Gorti Janardhan | https://link.springer.com/article/10.1007/s11665-020-04857-z | IF Steel | HSLA Steel | 1.2 | 1.2 | 270 | 275 | 432 | 0.002 | 0.039 | 0.1 | 1.45 | 0.012 | 0.018 | 0 | 0 | 0 | 0 | 0.002 | 0.007 | 0.016 | 0.016 | 0 | 0 | 0.02221667 | 0.285625 | 0.1539208 | 270 | 0.02155 | 0.2849583
Gorti Janardhan | https://link.springer.com/article/10.1007/s12540-020-00678-w | HSNb Steel | IF Steel | 1.2 | 1.2 | 265 | 442 | 275 | 0.039 | 0.002 | 1.45 | 0.1 | 0.018 | 0.012 | 0 | 0 | 0 | 0 | 0.007 | 0.002 | 0.016 | 0.016 | 0 | 0 | 0.285625 | 0.02221667 | 0.1539208 | 265 | 0.2849583 | 0.02155
Xin Long | https://doi.org/10.1016/j.ijfatigue.2006.08.003 | HSLA340Y Steel | HSLA340Y Steel | 1.78 | 1.78 | 320 | 449 | 449 | 0.053 | 0.053 | 0.62 | 0.62 | 0.01 | 0.01 | 0 | 0 | 0.001 | 0.001 | 0.214 | 0.214 | 0.02 | 0.02 | 0.052 | 0.052 | 0.17225 | 0.17225 | 0.17225 | 320 | 0.1678214 | 0.1678214
M. I. Khan | https://doi.org/10.2320/matertrans.MRA2008031 | HSLA Steel | HSLA Steel | 1 | 1 | 276 |  |  | 0.06 | 0.06 | 0.64 | 0.64 | 0.05 | 0.05 | 0.01 | 0.01 | 0 | 0 | 0.24 | 0.24 | 0 | 0 | 0 | 0 | 0.1886667 | 0.1886667 | 0.1886667 | 276 | 0.1891667 | 0.1891667
D S Safanama | https://doi.org/10.1179/1362171812Y.0000000006 | M130 Martensitic Steel | M130 Martensitic Steel | 2 | 2 | 255 | 960 | 960 | 0.11 | 0.11 | 0.53 | 0.53 | 0 | 0 | 0 | 0 | 0 | 0 | 0.07 | 0.07 | 0 | 0 | 0 | 0 | 0.20125 | 0.20125 | 0.20125 | 255 | 0.20125 | 0.20125
M. Victor Li | https://doi.org/10.4271/982278 | HSLA Steel | HSLA Steel | 0.8 | 0.8 | 380 | 462 | 462 | 0.07 | 0.07 | 0.66 | 0.66 | 0.04 | 0.04 | 0.007 | 0.007 | 0 | 0 | 0.02 | 0.02 | 0.01 | 0.01 | 0.17 | 0.17 | 0.2022333 | 0.2022333 | 0.2022333 | 380 | 0.1908333 | 0.1908333
Arian Ghandi | https://doi.org/10.1007/s11665-024-09830-8 | DP590 Steel | DC06 Steel | 1.6 | 0.8 | 352 | 635 | 300 | 0.073 | 0.005 | 1.87 | 0.1 | 0.01 | 0.01 | 0.005 | 0.012 | 0.002 | 0.003 | 0.32 | 0.04 | 0.005 | 0.037 | 0.03 | 0.01 | 0.4037333 | 0.03146667 | 0.2176 | 352 | 0.4015179 | 0.02947262
Arian Ghandi | https://doi.org/10.1007/s11665-024-09830-8 | DP590 Steel | IF Steel | 1.6 | 1.6 | 352 | 635 | 300 | 0.073 | 0.005 | 1.87 | 0.1 | 0.01 | 0.02 | 0.005 | 0.012 | 0.002 | 0.003 | 0.32 | 0.04 | 0.005 | 0.037 | 0.03 | 0.01 | 0.4037333 | 0.03346667 | 0.2186 | 352 | 0.4015179 | 0.03147262
M. Pouranvari | https://doi.org/10.1179/1743281211Y.0000000024 | ST14 LC Steel | DP600 Steel | 2 | 2 | 300 | 330 | 615 | 0.065 | 0.135 | 0.204 | 1.28 | 0 | 0 | 0 | 0 | 0 | 0 | 0.095 | 0.388 | 0 | 0 | 0 | 0 | 0.1029583 | 0.3645 | 0.2337292 | 300 | 0.1029583 | 0.3645
M. Pouranvari | https://doi.org/10.1016/j.msea.2012.03.040 | DP600 Steel | Low Carbon Steel | 2 | 2 | 313 | 615 | 330 | 0.135 | 0.065 | 1.28 | 0.204 | 0 | 0 | 0 | 0 | 0 | 0 | 0.388 | 0.095 | 0 | 0 | 0 | 0 | 0.3645 | 0.1029583 | 0.2337292 | 313 | 0.3645 | 0.1029583
R. Duan | https://doi.org/10.1179/1362171814Y.0000000262 | LCS (Q235) | LCS (Q235) | 1.5 | 1.5 | 318 |  |  | 0.17 | 0.17 | 0.34 | 0.34 | 0 | 0 | 0 | 0 | 0 | 0 | 0.22 | 0.22 | 0 | 0 | 0 | 0 | 0.2358333 | 0.2358333 | 0.2358333 | 318 | 0.2358333 | 0.2358333
S. Brauser | https://doi.org/10.1016/j.msea.2010.07.091 | HSLA Steel (HX340LAD) | HSLA Steel (HX340LAD) | 1 | 1 | 350 | 450 | 450 | 0.09 | 0.09 | 0.78 | 0.78 | 0.051 | 0.051 | 0 | 0 | 0 | 0 | 0.15 | 0.15 | 0 | 0 | 0 | 0 | 0.23645 | 0.23645 | 0.23645 | 350 | 0.23645 | 0.23645
Kaushal Kishore | https://doi.org/10.1016/j.matchemphys.2022.127254 | DP590 Steel | DP590 Steel | 1 | 1 | 394 | 620 | 620 | 0.09 | 0.09 | 0.87 | 0.87 | 0.023 | 0.023 | 0.001 | 0.001 | 0.001 | 0.001 | 0.35 | 0.35 | 0.016 | 0.016 | 0.032 | 0.032 | 0.2577833 | 0.2577833 | 0.2577833 | 394 | 0.2549048 | 0.2549048
Bijoy Rajak | https://doi.org/10.1016/j.matchemphys.2022.127254 | DP590 Steel | DP590 Steel | 1 | 1 | 480 | 620 | 620 | 0.09 | 0.09 | 0.87 | 0.87 | 0.023 | 0.023 | 0.001 | 0.001 | 0.001 | 0.001 | 0.35 | 0.35 | 0.016 | 0.016 | 0.032 | 0.032 | 0.2577833 | 0.2577833 | 0.2577833 | 480 | 0.2549048 | 0.2549048
P. Banerjee | https://doi.org/10.1016/j.jmatprotec.2016.07.023 | DP590 Steel | DP590 Steel | 1 | 1 | 418 | 621 | 621 | 0.09 | 0.09 | 0.98 | 0.98 | 0 | 0 | 0 | 0 | 0 | 0 | 0.35 | 0.35 | 0 | 0 | 0 | 0 | 0.2679167 | 0.2679167 | 0.2679167 | 418 | 0.2679167 | 0.2679167
Gorti Janardhan | https://doi.org/10.1016/j.matpr.2022.05.020 | HSLA Steel | HSLA Steel | 1.2 | 1.2 | 365 | 442 | 442 | 0.04 | 0.04 | 1.4 | 1.4 | 0 | 0 | 0 | 0 | 0 | 0 | 0.01 | 0.01 | 0 | 0 | 0 | 0 | 0.27375 | 0.27375 | 0.27375 | 365 | 0.27375 | 0.27375
Kaushal Kishore | https://link.springer.com/article/10.1007/s12540-020-00939-8 | Galvannealed DP600 Steel | Galvannealed IF Steel | 1.3 | 1.3 | 345 | 637 | 375 | 0.09 | 0.003 | 1.71 | 0.53 | 0.26 | 0 | 0.17 | 0 | 0 | 0 | 0.24 | 0.104 | 0.03 | 0 | 0 | 0 | 0.473 | 0.09566667 | 0.2843333 | 345 | 0.48025 | 0.09566667
Gorti Janardhan | https://doi.org/10.1016/j.msea.2020.139796 | HSLA Steel | HSLA Steel | 1.2 | 1.2 | 365 | 476 | 476 | 0.049 | 0.049 | 1.43 | 1.43 | 0.017 | 0.017 | 0 | 0 | 0.001 | 0.001 | 0.005 | 0.005 | 0.016 | 0.016 | 0 | 0 | 0.2922083 | 0.2922083 | 0.2922083 | 365 | 0.2914131 | 0.2914131
M. S. Khan | https://doi.org/10.1179/136217109X12464549883295 | HSLA350 Steel | DP600 Steel | 1.55 | 1.55 | 376 | 442 | 641 | 0.05 | 0.1 | 0.6 | 1.5 | 0.04 | 0.18 | 0.004 | 0.24 | 0.003 | 0.005 | 0.05 | 0.19 | 0.01 | 0.01 | 0.043 | 0.02 | 0.1650167 | 0.4449167 | 0.3049667 | 376 | 0.1615476 | 0.4545238
V. H. Baltazar Hernandez | https://doi.org/10.1179/136217108X325470 | DP600 Steel | HSLA Steel | 1.2 | 1.14 | 388 |  |  | 0.099 | 0.08 | 1.523 | 0.83 | 0.197 | 0.03 | 0.196 | 0.01 | 0 | 0 | 0.157 | 0.45 | 0 | 0 | 0 | 0 | 0.437975 | 0.2450833 | 0.3415292 | 388 | 0.447775 | 0.2455833
Xuebo Liang | https://doi.org/10.1007/s12541-016-0192-8 | 22MnB5 Martensitic Steel | HSLA350 Steel | 1.35 | 1.5 | 540 |  |  | 0.23 | 0.05 | 1.5 | 0.62 | 0.16 | 0.04 | 0 | 0 | 0 | 0 | 0.45 | 0.05 | 0 | 0 | 0 | 0 | 0.53075 | 0.1634167 | 0.3470833 | 540 | 0.53075 | 0.1634167
Wooram Noh | https://doi.org/10.1016/j.ijmecsci.2018.06.009 | GMW2 Steel | TRIP980 Steel | 1.2 | 1.2 | 430 | 289 | 999 | 0.01 | 0.2 | 0.7 | 1.82 | 0 | 0 | 0 | 0 | 0 | 0 | 0.3 | 1.49 | 0 | 0 | 0 | 0 | 0.1391667 | 0.5654167 | 0.3522917 | 430 | 0.1391667 | 0.5654167
H. L. Jaber | https://doi.org/10.1080/03019233.2016.1229880 | DP600 Steel | DP600 Steel | 1.5 | 1.5 | 400 | 670 | 670 | 0.07 | 0.07 | 1.52 | 1.52 | 0.1 | 0.1 | 0.02 | 0.02 | 0.01 | 0.01 | 0.05 | 0.05 | 0 | 0 | 0.03 | 0.03 | 0.3534167 | 0.3534167 | 0.3534167 | 400 | 0.351131 | 0.351131
Ryota Tanegashima | https://doi.org/10.1016/j.engfracmech.2017.01.031 | HSLA Steel (JIS SPFC590Y) | HSLA Steel (JIS SPFC590Y) | 0.8 | 0.8 | 430 | 612 | 612 | 0.06 | 0.06 | 1.61 | 1.61 | 0 | 0 | 0 | 0 | 0 | 0 | 0.63 | 0.63 | 0 | 0 | 0 | 0 | 0.3545833 | 0.3545833 | 0.3545833 | 430 | 0.3545833 | 0.3545833
M. Pouranvari | https://doi.org/10.1016/j.jmapro.2018.01.009 | MS1200 Martensitic AHSS | MS1200 Martensitic AHSS | 1.5 | 1.5 | 410 | 1330 | 1330 | 0.09 | 0.09 | 1.5 | 1.5 | 0.04 | 0.04 | 0 | 0 | 0 | 0 | 0.18 | 0.18 | 0.04 | 0.04 | 0 | 0 | 0.3581667 | 0.3581667 | 0.3581667 | 410 | 0.3565 | 0.3565
S. Brauser | https://doi.org/10.1016/j.msea.2010.07.091 | HSLA Steel (HX340LAD) | AHS Steel (HCT690T) | 1 | 1 | 450 | 450 | 750 | 0.09 | 0.19 | 0.78 | 1.7 | 0.051 | 0.027 | 0 | 0 | 0 | 0 | 0.15 | 0.077 | 0 | 0 | 0 | 0 | 0.23645 | 0.4819417 | 0.3591958 | 450 | 0.23645 | 0.4819417
M. Pouranvari | https://doi.org/10.1179/1743281211Y.0000000024 | DP600 Steel | DP600 Steel | 2 | 2 | 400 | 615 | 615 | 0.135 | 0.135 | 1.28 | 1.28 | 0 | 0 | 0 | 0 | 0 | 0 | 0.388 | 0.388 | 0 | 0 | 0 | 0 | 0.3645 | 0.3645 | 0.3645 | 400 | 0.3645 | 0.3645
M. Pouranvari | https://doi.org/10.1016/j.msea.2012.03.040 | DP600 Steel | DP600 Steel | 2 | 2 | 392 | 615 | 615 | 0.135 | 0.135 | 1.28 | 1.28 | 0 | 0 | 0 | 0 | 0 | 0 | 0.388 | 0.388 | 0 | 0 | 0 | 0 | 0.3645 | 0.3645 | 0.3645 | 392 | 0.3645 | 0.3645
F. Nikoosohbat | https://www.tandfonline.com/doi/abs/10.1179/174328409X414995 | DP980 Steel | DP980 Steel | 2 | 2 | 395 | 990 | 990 | 0.13 | 0.13 | 1.136 | 1.136 | 0.2 | 0.2 | 0 | 0 | 0 | 0 | 0.13 | 0.13 | 0 | 0 | 0 | 0 | 0.36475 | 0.36475 | 0.36475 | 395 | 0.36475 | 0.36475
M. Tamizi | https://doi.org/10.1007/s11661-020-06104-5 | MS1400 Steel | MS1400 Steel | 1.5 | 1.5 | 400 | 1395 | 1395 | 0.16 | 0.16 | 1.13 | 1.13 | 0.05 | 0.05 | 0 | 0 | 0 | 0 | 0.18 | 0.18 | 0.03 | 0.03 | 0 | 0 | 0.3678333 | 0.3678333 | 0.3678333 | 400 | 0.3665833 | 0.3665833
Ali Ramazani | https://doi.org/10.3390/met5031704 | DP600 Steel | DP600 Steel | 1.5 | 1.5 | 400 |  |  | 0.09 | 0.09 | 1.24 | 1.24 | 0.14 | 0.14 | 0.2 | 0.2 | 0 | 0 | 0.2 | 0.2 | 0 | 0 | 0 | 0 | 0.373 | 0.373 | 0.373 | 400 | 0.383 | 0.383
Xiaodong Wan | https://doi.org/10.1016/j.jmatprotec.2014.06.009 | DP600 Steel | DP600 Steel | 1.7 | 1.7 | 340 | 633 | 633 | 0.079 | 0.079 | 1.52 | 1.52 | 0 | 0 | 0 | 0 | 0 | 0 | 1 | 1 | 0 | 0 | 0 | 0 | 0.374 | 0.374 | 0.374 | 340 | 0.374 | 0.374
D.W. Zhao | https://doi.org/10.1016/j.matdes.2013.02.016 | DP600 Steel | DP600 Steel | 1.7 | 1.7 | 350 |  |  | 0.079 | 0.079 | 1.52 | 1.52 | 0 | 0 | 0 | 0 | 0 | 0 | 1 | 1 | 0 | 0 | 0 | 0 | 0.374 | 0.374 | 0.374 | 350 | 0.374 | 0.374
Xiaodong Wan | https://doi.org/10.2355/isijinternational.54.2375 | DP600 Steel | DP600 Steel | 1.7 | 1.7 | 350 |  |  | 0.079 | 0.079 | 1.52 | 1.52 | 0 | 0 | 0 | 0 | 0 | 0 | 1 | 1 | 0 | 0 | 0 | 0 | 0.374 | 0.374 | 0.374 | 350 | 0.374 | 0.374
Zhenduo Yao | https://doi.org/10.1016/j.mtcomm.2023.106787 | DP590 Steel | DP590 Steel | 1 | 1 | 469 |  |  | 0.07 | 0.07 | 1.82 | 1.82 | 0 | 0 | 0 | 0 | 0 | 0 | 0.2 | 0.2 | 0 | 0 | 0 | 0 | 0.3816667 | 0.3816667 | 0.3816667 | 469 | 0.3816667 | 0.3816667
W. L. Chuko | https://www.academia.edu/download/75342048/WJ_2002_01_s1.pdf | TRIP690 Steel | TRIP960 Steel | 0.9 | 0.9 | 450 | 690 | 960 | 0.1422 | 0.1343 | 1.38 | 1.4 | 0 | 0 | 0 | 0 | 0 | 0 | 0.286 | 0.297 | 0 | 0 | 0 | 0 | 0.3841167 | 0.3800083 | 0.3820625 | 450 | 0.3841167 | 0.3800083
Y. B. Li | https://doi.org/10.1080/13621718.2016.1141493 | DP590 Steel | DP590 Steel | 2.25 | 2.25 | 390 |  |  | 0.1 | 0.1 | 1.643 | 1.643 | 0 | 0 | 0 | 0 | 0 | 0 | 0.216 | 0.216 | 0 | 0 | 0 | 0 | 0.3828333 | 0.3828333 | 0.3828333 | 390 | 0.3828333 | 0.3828333
T Otani | https://doi.org/10.1533/wint.2004.3256 | Ultrafine-grained HSS | Ultrafine-grained HSS | 1 | 1 | 350 | 750 | 750 | 0.05 | 0.05 | 2 | 2 | 0 | 0 | 0 | 0 | 0 | 0 | 0.012 | 0.012 | 0 | 0 | 0 | 0 | 0.3838333 | 0.3838333 | 0.3838333 | 350 | 0.3838333 | 0.3838333
Nima Nadimi | https://doi.org/10.1016/j.jmrt.2023.08.251 | MS1200 Steel | MS1200 Steel | 1.5 | 1.5 | 435 |  |  | 0.098 | 0.098 | 1.58 | 1.58 | 0.044 | 0.044 | 0.025 | 0.025 | 0 | 0 | 0.18 | 0.18 | 0.04 | 0.04 | 0 | 0 | 0.3853 | 0.3853 | 0.3853 | 435 | 0.3848833 | 0.3848833
S. Aktas | https://doi.org/10.1080/10426914.2011.647940 | DP600 Steel | DP600 Steel | 1 | 1.2 | 400 |  |  | 0.045 | 0.045 | 1.75 | 1.75 | 0.096 | 0.096 | 0.119 | 0.119 | 0 | 0 | 0.157 | 0.157 | 0 | 0 | 0.018 | 0.018 | 0.3874083 | 0.3874083 | 0.3874083 | 400 | 0.3921583 | 0.3921583
Imtiaz Ali Soomro | https://doi.org/10.1007/s00170-021-07134-y | DP590 Steel | DP590 Steel | 1.8 | 1.8 | 410 | 694 | 694 | 0.09 | 0.09 | 1.7 | 1.7 | 0.003 | 0.003 | 0 | 0 | 0 | 0 | 0.388 | 0.388 | 0 | 0 | 0 | 0 | 0.3901 | 0.3901 | 0.3901 | 410 | 0.3901 | 0.3901
M. Pouranvari | https://doi.org/10.1179/136217109X12590746472535 | DP780 Steel | DP780 Steel | 1.5 | 1.5 | 430 | 790 | 790 | 0.12 | 0.12 | 1.3 | 1.3 | 0.1 | 0.1 | 0.13 | 0.13 | 0 | 0 | 0.18 | 0.18 | 0 | 0 | 0 | 0 | 0.3901667 | 0.3901667 | 0.3901667 | 430 | 0.3966667 | 0.3966667
T. B. Hilditch | https://doi.org/10.1016/j.matdes.2006.10.019 | TRIP590 Steel | 590R Steel | 1.4 | 1.44 | 395 | 630 | 600 | 0.083 | 0.069 | 1.52 | 1.92 | 0.03 | 0.03 | 0 | 0 | 0 | 0 | 1.08 | 0.12 | 0 | 0 | 0 | 0 | 0.3873333 | 0.4 | 0.3936667 | 395 | 0.3873333 | 0.4
Cheng Luo | https://doi.org/10.1051/matecconf/201926903002 | Q&P980 Steel | Q&P980 Steel | 2 | 2 | 524 | 1001 | 1001 | 0.03 | 0.03 | 1.82 | 1.82 | 0 | 0 | 0 | 0 | 0 | 0 | 1.49 | 1.49 | 0 | 0 | 0 | 0 | 0.3954167 | 0.3954167 | 0.3954167 | 524 | 0.3954167 | 0.3954167
Bin Wang | https://doi.org/10.1007/s00170-016-8361-6 | DP590 Steel | DP590 Steel | 1.6 | 1.6 | 375 |  |  | 0.071 | 0.071 | 1.84 | 1.84 | 0 | 0 | 0 | 0 | 0 | 0 | 0.43 | 0.43 | 0 | 0 | 0 | 0 | 0.3955833 | 0.3955833 | 0.3955833 | 375 | 0.3955833 | 0.3955833
Imtiaz Ali Soomro | https://doi.org/10.1016/j.msea.2020.140713 | DP590 Steel | DP590 Steel | 1.8 | 1.8 | 410 | 694 | 694 | 0.099 | 0.099 | 1.7 | 1.7 | 0.003 | 0.003 | 0 | 0 | 0 | 0 | 0.388 | 0.388 | 0 | 0 | 0 | 0 | 0.3991 | 0.3991 | 0.3991 | 410 | 0.3991 | 0.3991
C. Ma | https://doi.org/10.1016/j.msea.2007.08.010 | DP600 Steel | DP600 Steel | 1.24 | 1.24 | 405 | 636 | 636 | 0.08 | 0.08 | 1.91 | 1.91 | 0 | 0 | 0 | 0 | 0 | 0 | 0.04 | 0.04 | 0 | 0 | 0 | 0 | 0.4 | 0.4 | 0.4 | 405 | 0.4 | 0.4
P. Zhang | https://doi.org/10.1179/136217110X12813393169 | DP600 Steel | DP600 Steel | 1.7 | 1.7 | 375 |  |  | 0.084 | 0.084 | 1.5 | 1.5 | 0.032 | 0.032 | 0.315 | 0.315 | 0 | 0 | 0.01 | 0.01 | 0 | 0 | 0 | 0 | 0.4038167 | 0.4038167 | 0.4038167 | 375 | 0.4195667 | 0.4195667
R. Koganti | https://doi.org/10.1115/IMECE2007-42675 | DP780 Steel | DP780 Steel | 1 | 1 | 401 | 839 | 839 | 0.11 | 0.11 | 1.51 | 1.51 | 0.19 | 0.19 | 0 | 0 | 0 | 0 | 0.16 | 0.16 | 0.01 | 0.01 | 0 | 0 | 0.407 | 0.407 | 0.407 | 401 | 0.4065833 | 0.4065833
M. Pouranvari | https://doi.org/10.1179/136217109X12590746472535 | DP600 Steel | DP600 Steel | 1.5 | 1.5 | 476 | 610 | 610 | 0.1 | 0.1 | 1.4 | 1.4 | 0.16 | 0.16 | 0.18 | 0.18 | 0 | 0 | 0.14 | 0.14 | 0 | 0 | 0 | 0 | 0.4071667 | 0.4071667 | 0.4071667 | 476 | 0.4161667 | 0.4161667
Nima Nadimi | https://doi.org/10.1016/j.jmrt.2023.08.251 | DP600 Steel | DP600 Steel | 2 | 2 | 385 |  |  | 0.0799 | 0.0799 | 1.8 | 1.8 | 0.0197 | 0.0197 | 0.0452 | 0.0452 | 0 | 0 | 0.357 | 0.357 | 0.0145 | 0.0145 | 0 | 0 | 0.4087217 | 0.4087217 | 0.4087217 | 385 | 0.4103775 | 0.4103775
Gorti Janardhan | https://doi.org/10.1016/j.matpr.2022.03.332 | DP600 Steel | DP600 Steel | 1.4 | 1.4 | 420 | 645 | 645 | 0.08 | 0.08 | 1.9 | 1.9 | 0 | 0 | 0 | 0 | 0 | 0 | 0.3 | 0.3 | 0 | 0 | 0 | 0 | 0.4091667 | 0.4091667 | 0.4091667 | 420 | 0.4091667 | 0.4091667
M. I. Khan | https://doi.org/10.2320/matertrans.MRA2008031 | 590R Steel | 590R Steel | 1.2 | 1.2 | 417 |  |  | 0.13 | 0.13 | 1.599 | 1.599 | 0.029 | 0.029 | 0.013 | 0.013 | 0 | 0 | 0.12 | 0.12 | 0 | 0 | 0 | 0 | 0.4099 | 0.4099 | 0.4099 | 417 | 0.41055 | 0.41055
Thibaut Huin | https://doi.org/10.3390/met6050111 | Usibor1500 Steel | DP600 Steel | 2 | 1.2 | 470 |  |  | 0.218 | 0.088 | 1.149 | 1.87 | 0 | 0 | 0 | 0 | 0 | 0 | 0.266 | 0.15 | 0 | 0 | 0 | 0 | 0.4205833 | 0.4059167 | 0.41325 | 470 | 0.4205833 | 0.4059167
Thibaut Huin | https://doi.org/10.3390/met6050111 | Usibor1500 Steel | DP600 Steel | 2 | 2 | 413 |  |  | 0.218 | 0.085 | 1.149 | 1.885 | 0 | 0 | 0 | 0 | 0 | 0 | 0.266 | 0.241 | 0 | 0 | 0 | 0 | 0.4205833 | 0.4092083 | 0.4148958 | 413 | 0.4205833 | 0.4092083
Thibaut Huin | https://doi.org/10.3390/met6050111 | Usibor1500 Steel | DP600 Steel | 1.2 | 1.2 | 429 |  |  | 0.221 | 0.088 | 1.184 | 1.87 | 0 | 0 | 0 | 0 | 0 | 0 | 0.256 | 0.15 | 0 | 0 | 0 | 0 | 0.429 | 0.4059167 | 0.4174583 | 429 | 0.429 | 0.4059167
Thibaut Huin | https://doi.org/10.3390/met6050111 | Usibor1500 Steel | DP600 Steel | 1.2 | 2 | 419 |  |  | 0.221 | 0.085 | 1.184 | 1.885 | 0 | 0 | 0 | 0 | 0 | 0 | 0.256 | 0.241 | 0 | 0 | 0 | 0 | 0.429 | 0.4092083 | 0.4191042 | 419 | 0.429 | 0.4092083
Gitae Park | https://doi.org/10.1016/j.msea.2019.03.023 | M-Mn TRIP Steel | DP980 Steel | 1.2 | 1.2 | 425 | 1205 | 1022 | [16 empty] | 0.58 | 0.26 | 0.42 | 425 | 0.58 | 0.26
Tapan Kumar Pal | https://link.springer.com/article/10.1007/s11665-011-9850-2 | DP780 Steel | DP780 Steel | 1.2 | 1.2 | 465 | 746 | 746 | 0.16 | 0.16 | 1.43 | 1.43 | 0.01 | 0.01 | 0.02 | 0.02 | 0 | 0 | 0.35 | 0.35 | 0.02 | 0.02 | 0.02 | 0.02 | 0.4215833 | 0.4215833 | 0.4215833 | 465 | 0.4204167 | 0.4204167
J.H. Ordoñez | https://doi.org/10.1016/j.ijfatigue.2018.12.026 | DP980 Steel | DP980 Steel | 1.22 | 1.22 | 370 | 1135 | 1135 | 0.15 | 0.15 | 1.5 | 1.5 | 0.037 | 0.037 | 0.013 | 0.013 | 0.01 | 0.01 | 0.2 | 0.2 | 0.045 | 0.045 | 0.0075 | 0.0075 | 0.4238333 | 0.4238333 | 0.4238333 | 370 | 0.4208226 | 0.4208226
Xin Long | https://doi.org/10.1016/j.ijfatigue.2006.08.003 | TRIP600 Steel | TRIP600 Steel | 1.64 | 1.64 | 400 | 673 | 673 | 0.101 | 0.101 | 1.47 | 1.47 | 0.05 | 0.05 | 0.01 | 0.01 | 0.005 | 0.005 | 1.536 | 1.536 | 0.02 | 0.02 | 0.016 | 0.016 | 0.4254 | 0.4254 | 0.4254 | 400 | 0.4233571 | 0.4233571
Nima Nadimi | https://doi.org/10.1016/j.jmrt.2023.08.251 | DP980 Steel | DP980 Steel | 1.5 | 1.5 | 395 |  |  | 0.17 | 0.17 | 1.45 | 1.45 | 0.02 | 0.02 | 0.002 | 0.002 | 0 | 0 | 0.18 | 0.18 | 0.03 | 0.03 | 0 | 0 | 0.4255667 | 0.4255667 | 0.4255667 | 395 | 0.4244167 | 0.4244167
Oleksii Sherepenko | https://doi.org/10.3390/met10010010 | 22MnB5 Martensitic Steel | 22MnB5 Martensitic Steel | 1.5 | 1.5 | 545 | 1457 | 1457 | 0.22 | 0.22 | 1.18 | 1.18 | 0 | 0 | 0 | 0 | 0 | 0 | 0.259 | 0.259 | 0 | 0 | 0 | 0 | 0.4274583 | 0.4274583 | 0.4274583 | 545 | 0.4274583 | 0.4274583
Hongqiang Zhang | http://dx.doi.org/10.1016/j.matdes.2013.08.027 | DP780 Steel | DP600 Steel | 1.2 | 1.5 | 361 | 842 | 610 | 0.065 | 0.036 | 2.04 | 1.528 | 0.399 | 0.049 | 0.27 | 0.09 | 0 | 0 | 0.01 | 0.048 | 0 | 0 | 0.001 | 0.001 | 0.5392833 | 0.3205333 | 0.4299083 | 361 | 0.5527167 | 0.3249667
Wei Tong | https://link.springer.com/article/10.1007/s11661-005-0263-4 | DP590 Steel | DP590 Steel | 2 | 2 | 401 |  |  | 0.11 | 0.11 | 1.5 | 1.5 | 0.27 | 0.27 | 0.005 | 0.005 | 0.06 | 0.06 | 0.1 | 0.1 | 0.02 | 0.02 | 0 | 0 | 0.4325 | 0.4325 | 0.4325 | 401 | 0.4242024 | 0.4242024
Olakunle Timothy Betiku | https://doi.org/10.1007/s40194-022-01332-2 | PH Steel (22MnB5) | PH Steel (22MnB5) | 1.4 | 1.4 | 507 |  |  | 0.21 | 0.21 | 1.1 | 1.1 | 0.17 | 0.17 | 0.01 | 0.01 | 0.01 | 0.01 | 0.06 | 0.06 | 0 | 0 | 0 | 0 | 0.4338333 | 0.4338333 | 0.4338333 | 507 | 0.4330476 | 0.4330476
Olakunle Timothy Betiku | https://doi.org/10.1016/j.jmatprotec.2023.118122 | PH Steel (22MnB5) | PH Steel (22MnB5) | 1.4 | 1.4 | 495 |  |  | 0.21 | 0.21 | 1.1 | 1.1 | 0.17 | 0.17 | 0.01 | 0.01 | 0.01 | 0.01 | 0.06 | 0.06 | 0 | 0 | 0 | 0 | 0.4338333 | 0.4338333 | 0.4338333 | 495 | 0.4330476 | 0.4330476
Alireza Mohamadizadeh | https://doi.org/10.1080/13621718.2020.1773057 | PH Steel (22MnB5) | PH Steel (22MnB5) | 1.2 | 1.2 | 508 |  |  | 0.23 | 0.23 | 1.17 | 1.17 | 0 | 0 | 0 | 0 | 0 | 0 | 0.25 | 0.25 | 0 | 0 | 0 | 0 | 0.4354167 | 0.4354167 | 0.4354167 | 508 | 0.4354167 | 0.4354167
M. I. Khan | https://doi.org/10.2320/matertrans.MRA2008031 | DP600 Steel | DP600 Steel | 1.2 | 1.2 | 394 |  |  | 0.1 | 0.1 | 1.523 | 1.523 | 0.197 | 0.197 | 0.196 | 0.196 | 0 | 0 | 0.157 | 0.157 | 0 | 0 | 0 | 0 | 0.438975 | 0.438975 | 0.438975 | 394 | 0.448775 | 0.448775
C. Rajarajan | https://doi.org/10.1016/j.matpr.2019.09.009 | DP800 Steel | DP800 Steel | 1.6 | 1.6 | 475 | 832 | 832 | 0.146 | 0.146 | 1.5 | 1.5 | 0.025 | 0.025 | 0.0018 | 0.0018 | 0 | 0 | 0.88 | 0.88 | 0.027 | 0.027 | 0 | 0 | 0.4398267 | 0.4398267 | 0.4398267 | 475 | 0.4387917 | 0.4387917
Brajesh Asati | https://doi.org/10.1016/j.jmapro.2024.07.077 | DP780 Steel | DP780 Steel | 1.2 | 1.2 | 385 | 834 | 834 | 0.075 | 0.075 | 1.84 | 1.84 | 0 | 0 | 0.205 | 0.205 | 0 | 0 | 0.452 | 0.452 | 0 | 0 | 0 | 0 | 0.4415 | 0.4415 | 0.4415 | 385 | 0.45175 | 0.45175
Bruna Figueredo | https://doi.org/10.1007/s40194-021-01179-z | DP980 Steel | DP980 Steel | 1.2 | 1.2 | 430 |  |  | 0.1 | 0.1 | 2.1 | 2.1 | 0 | 0 | 0 | 0 | 0 | 0 | 0 | 0 | 0 | 0 | 0 | 0 | 0.45 | 0.45 | 0.45 | 430 | 0.45 | 0.45
Xin Long | https://doi.org/10.1016/j.ijfatigue.2006.08.003 | DP600 Steel | DP600 Steel | 1.53 | 1.53 | 420 | 671 | 671 | 0.081 | 0.081 | 1.76 | 1.76 | 0.19 | 0.19 | 0.18 | 0.18 | 0.002 | 0.002 | 0.013 | 0.013 | 0.02 | 0.02 | 0.04 | 0.04 | 0.453275 | 0.453275 | 0.453275 | 420 | 0.4585179 | 0.4585179
Sylvain Dancette | https://doi.org/10.2355/isijinternational.51.99 | DP980 Steel | DP980 Steel | 2 | 2 | 470 |  |  | 0.135 | 0.135 | 1.905 | 1.905 | 0 | 0 | 0 | 0 | 0 | 0 | 0.195 | 0.195 | 0 | 0 | 0 | 0 | 0.460625 | 0.460625 | 0.460625 | 470 | 0.460625 | 0.460625
Oguz Tuncel | https://doi.org/10.1080/09507116.2023.2200152 | PH Steel (22MnB5) | PH Steel (22MnB5) | 2 | 2 | 462 | 1500 | 1500 | 0.227 | 0.227 | 1.13 | 1.13 | 0.18 | 0.18 | 0.01 | 0.01 | 0 | 0 | 0.231 | 0.231 | 0 | 0 | 0 | 0 | 0.4629583 | 0.4629583 | 0.4629583 | 462 | 0.4634583 | 0.4634583
Kaushal Kishore | https://link.springer.com/article/10.1007/s11665-022-07060-4 | DP600 Steel | DP600 Steel | 1.3 | 1.3 | 396 | 635 | 635 | 0.09 | 0.09 | 1.71 | 1.71 | 0.26 | 0.26 | 0.17 | 0.17 | 0.002 | 0.002 | 0 | 0 | 0.03 | 0.03 | 0 | 0 | 0.4634 | 0.4634 | 0.4634 | 396 | 0.4703929 | 0.4703929
Ying Lu | https://doi.org/10.1016/j.matdes.2018.05.067 | Usibor1500 Steel | Usibor1500 Steel | 1.5 | 1.5 | 495 |  |  | 0.21 | 0.21 | 1.22 | 1.22 | 0.19 | 0.19 | 0.003 | 0.003 | 0.003 | 0.003 | 0.265 | 0.265 | 0.01 | 0.01 | 0.01 | 0.01 | 0.4649083 | 0.4649083 | 0.4649083 | 495 | 0.4635893 | 0.4635893
Zhongwei Xu | https://doi.org/10.1016/j.engfracmech.2023.109474 | B1500HS Steel | DP590 Steel | 1.2 | 1.2 | 500 | 1510 | 605 | 0.23 | 0.085 | 1.35 | 1.9 | 0.19 | 0 | 0.04 | 0.09 | 0 | 0 | 0.25 | 0.36 | 0 | 0 | 0 | 0 | 0.5114167 | 0.4346667 | 0.4730417 | 500 | 0.5134167 | 0.4391667
Kaushal Kishore | https://doi.org/10.1016/j.jmatprotec.2019.04.005 | Galvannealed DP600 Steel | Bare DP600 Steel | 1.3 | 1.3 | 405 | 637 | 637 | 0.09 | 0.09 | 1.71 | 1.71 | 0.26 | 0.26 | 0.17 | 0.17 | 0.002 | 0.002 | 0.24 | 0.24 | 0.03 | 0.03 | 0 | 0 | 0.4734 | 0.4734 | 0.4734 | 405 | 0.4803929 | 0.4803929
Zhongwei Xu | https://doi.org/10.1016/j.engfracmech.2023.109474 | B1500HS Steel | DP780 Steel | 1.2 | 1.2 | 480 | 1510 | 789 | 0.23 | 0.105 | 1.35 | 1.95 | 0.19 | 0 | 0.04 | 0 | 0 | 0 | 0.25 | 0.15 | 0 | 0 | 0 | 0 | 0.5114167 | 0.43625 | 0.4738333 | 480 | 0.5134167 | 0.43625
S.S. Nayak | http://dx.doi.org/10.1016/j.msea.2012.04.096 | TRIP Steel (Al) | TRIP Steel (Al) | 1 | 1 | 430 | 746 | 746 | 0.12 | 0.12 | 2.13 | 2.13 | 0 | 0 | 0 | 0 | 0 | 0 | 0.08 | 0.08 | 0 | 0 | 0 | 0 | 0.4783333 | 0.4783333 | 0.4783333 | 430 | 0.4783333 | 0.4783333
Ruiming Chen | https://doi.org/10.1007/s11665-020-04555-w | PH Steel (HS1300T) | PH Steel (HS1300T) | 1.5 | 1.5 | 570 |  |  | 0.25 | 0.25 | 1.25 | 1.25 | 0 | 0 | 0 | 0 | 0 | 0 | 0.5 | 0.5 | 0.01 | 0.01 | 0 | 0 | 0.4798333 | 0.4798333 | 0.4798333 | 570 | 0.4794167 | 0.4794167
Ruiming Chen | https://doi.org/10.1115/1.4051680 | PH Steel (HS1300T) | PH Steel (HS1300T) | 1.56 | 1.56 | 515 |  |  | 0.25 | 0.25 | 1.25 | 1.25 | 0 | 0 | 0 | 0 | 0 | 0 | 0.5 | 0.5 | 0.01 | 0.01 | 0 | 0 | 0.4798333 | 0.4798333 | 0.4798333 | 515 | 0.4794167 | 0.4794167
S. Brauser | https://doi.org/10.1016/j.msea.2010.07.091 | AHS Steel (HCT690T) | AHS Steel (HCT690T) | 1 | 1 | 520 | 750 | 750 | 0.19 | 0.19 | 1.7 | 1.7 | 0.027 | 0.027 | 0 | 0 | 0 | 0 | 0.077 | 0.077 | 0 | 0 | 0 | 0 | 0.4819417 | 0.4819417 | 0.4819417 | 520 | 0.4819417 | 0.4819417
K. Paveebunvipak | https://doi.org/10.1007/s11665-019-03988-2 | PH Steel (22MnB5) | PH Steel (22MnB5) | 1.4 | 1.4 | 560 | 530 | 530 | 0.209 | 0.209 | 1.342 | 1.342 | 0.204 | 0.204 | 0 | 0 | 0 | 0 | 0.249 | 0.249 | 0 | 0 | 0 | 0 | 0.4838417 | 0.4838417 | 0.4838417 | 560 | 0.4838417 | 0.4838417
V. H. Baltazar Hernandez | https://doi.org/10.1179/136217108X325470 | DP600 Steel | TRIP780 Steel | 1.2 | 1 | 460 |  |  | 0.099 | 0.188 | 1.523 | 1.631 | 0.197 | 0.023 | 0.196 | 0.012 | 0 | 0 | 0.157 | 1.618 | 0 | 0 | 0 | 0 | 0.437975 | 0.53425 | 0.4861125 | 460 | 0.447775 | 0.53485
Chengjie Liu | http://dx.doi.org/10.1016/j.matdes.2016.03.120 | DP780 Steel | 22MnB5 Martensitic Steel | 1.2 | 1.6 | 400 | 846 | 1542 | 0.098 | 0.233 | 1.99 | 1.21 | 0.311 | 0.147 | 0 | 0 | 0.015 | 0 | 0.146 | 0.25 | 0.012 | 0.011 | 0 | 0.012 | 0.50175 | 0.4760167 | 0.4888833 | 400 | 0.4993214 | 0.4747583
V. H. Baltazar Hernandez | https://doi.org/10.1179/136217108X325470 | DP600 Steel | DP780 Steel | 1.2 | 1.15 | 435 |  |  | 0.099 | 0.113 | 1.523 | 2.082 | 0.197 | 0.239 | 0.196 | 0.181 | 0 | 0 | 0.157 | 0.036 | 0 | 0 | 0 | 0 | 0.437975 | 0.5455 | 0.4917375 | 435 | 0.447775 | 0.55455
Nima Nadimi | https://doi.org/10.1016/j.jmrt.2024.06.052 | DP600 Steel | Q&P980 Steel | 2 | 2 | 490 | 687 | 1040 | 0.08 | 0.2 | 1.8 | 1.88 | 0.019 | 0.006 | 0.045 | 0.003 | 0 | 0 | 0.357 | 1.53 | 0.014 | 0.005 | 0 | 0 | 0.4086083 | 0.5792167 | 0.4939125 | 490 | 0.410275 | 0.5791583
Zhenduo Yao | https://doi.org/10.1016/j.mtcomm.2023.106787 | DP980 Steel | DP980 Steel | 1 | 1 | 499 |  |  | 0.11 | 0.11 | 2.2 | 2.2 | 0 | 0 | 0 | 0 | 0 | 0 | 0.5 | 0.5 | 0 | 0 | 0 | 0 | 0.4975 | 0.4975 | 0.4975 | 499 | 0.4975 | 0.4975
Farzad Badkoobeh | https://doi.org/10.1016/j.msea.2020.139703 | Low Carbon Steel | Low Carbon Steel | 2 | 2 | 540 | 930 | 930 | 0.14 | 0.14 | 1.63 | 1.63 | 0 | 0 | 0 | 0 | 0 | 0 | 2.26 | 2.26 | 0 | 0 | 0 | 0 | 0.5058333 | 0.5058333 | 0.5058333 | 540 | 0.5058333 | 0.5058333
M. Pouranvari | https://doi.org/10.1179/136217109X12590746472535 | DP980 Steel | DP980 Steel | 1.5 | 1.5 | 405 | 995 | 995 | 0.14 | 0.14 | 1.7 | 1.7 | 0.25 | 0.25 | 0.16 | 0.16 | 0 | 0 | 0.08 | 0.08 | 0 | 0 | 0 | 0 | 0.5086667 | 0.5086667 | 0.5086667 | 405 | 0.5166667 | 0.5166667
M. Pouranvari | https://citeseerx.ist.psu.edu/document?repid=rep1&type=pdf&doi=ee63f55abc1d1778bc708dda96501d04d30830d3 | DP980 Steel | DP980 Steel | 1.5 | 1.5 | 460 |  |  | 0.14 | 0.14 | 1.7 | 1.7 | 0.25 | 0.25 | 0.16 | 0.16 | 0 | 0 | 0.08 | 0.08 | 0 | 0 | 0 | 0 | 0.5086667 | 0.5086667 | 0.5086667 | 460 | 0.5166667 | 0.5166667
Majid Pouranvari | http://mit.imt.si/izvodi/mit126/pouranvari.pdf | DP980 Steel | DP980 Steel | 1.5 | 1.5 | 475 |  |  | 0.14 | 0.14 | 1.7 | 1.7 | 0.25 | 0.25 | 0.16 | 0.16 | 0 | 0 | 0.08 | 0.08 | 0 | 0 | 0 | 0 | 0.5086667 | 0.5086667 | 0.5086667 | 475 | 0.5166667 | 0.5166667
K. Paveebunvipak | https://doi.org/10.1007/s11665-019-03988-2 | AHS1000 Steel | PH Steel (22MnB5) | 1.4 | 1.4 | 540 | 984 | 530 | 0.134 | 0.209 | 2.19 | 1.342 | 0.018 | 0.204 | 0 | 0 | 0 | 0 | 0.841 | 0.249 | 0.009 | 0 | 0.007 | 0 | 0.5387083 | 0.4838417 | 0.511275 | 540 | 0.5378667 | 0.4838417
Zhongwei Xu | https://doi.org/10.1016/j.engfracmech.2023.109474 | B1500HS Steel | B1500HS Steel | 1.2 | 1.2 | 540 | 1510 | 1510 | 0.23 | 0.23 | 1.35 | 1.35 | 0.19 | 0.19 | 0.04 | 0.04 | 0 | 0 | 0.25 | 0.25 | 0 | 0 | 0 | 0 | 0.5114167 | 0.5114167 | 0.5114167 | 540 | 0.5134167 | 0.5134167
S.S. Nayak | http://dx.doi.org/10.1016/j.msea.2012.04.096 | TRIP Steel (Al-Si) | TRIP Steel (Al-Si) | 1 | 1 | 470 |  |  | 0.16 | 0.16 | 1.9 | 1.9 | 0 | 0 | 0 | 0 | 0 | 0 | 0.85 | 0.85 | 0 | 0 | 0 | 0 | 0.5120833 | 0.5120833 | 0.5120833 | 470 | 0.5120833 | 0.5120833
S. Sajjadi-Nikoo | https://doi.org/10.1080/13621718.2017.1323174 | TRIP700 Steel | TRIP700 Steel | 1.5 | 1.5 | 425 | 768 | 768 | 0.2 | 0.2 | 1.5 | 1.5 | 0.05 | 0.05 | 0 | 0 | 0 | 0 | 1.49 | 1.49 | 0 | 0 | 0 | 0 | 0.5220833 | 0.5220833 | 0.5220833 | 425 | 0.5220833 | 0.5220833
V. H. Baltazar Hernandez | https://www.uwaterloo.ca/centre-advanced-materials-joining/sites/default/files/uploads/files/baltazar_2012_wj_0.pdf | TRIP800 Steel | TRIP800 Steel | 1 | 1 | 500 |  |  | 0.18 | 0.18 | 1.63 | 1.63 | 0.02 | 0.02 | 0.01 | 0.01 | 0 | 0 | 1.61 | 1.61 | 0.016 | 0.016 | 0.02 | 0.02 | 0.52715 | 0.52715 | 0.52715 | 500 | 0.52565 | 0.52565
S.S. Nayak | http://dx.doi.org/10.1016/j.msea.2012.04.096 | TRIP Steel (Si) | TRIP Steel (Si) | 1 | 1 | 530 | 835 | 835 | 0.19 | 0.19 | 1.63 | 1.63 | 0 | 0 | 0 | 0 | 0 | 0 | 1.62 | 1.62 | 0 | 0 | 0 | 0 | 0.5291667 | 0.5291667 | 0.5291667 | 530 | 0.5291667 | 0.5291667
G. Shi | http://www.phase-trans.msm.cam.ac.uk/2005/LINK/89.pdf | DP600 Steel | TRIP700 Steel | 0.8 | 1.05 | 525 | 615 | 700 | 0.12 | 0.31 | 1.58 | 1.54 | 0.45 | 0.023 | 0 | 0 | 0 | 0 | 0.19 | 0.29 | 0.009 | 0.021 | 0 | 0 | 0.48185 | 0.58475 | 0.5333 | 525 | 0.481475 | 0.583875
Nima Nadimi | https://doi.org/10.1016/j.jmrt.2023.08.251 | TRIP700 Steel | TRIP700 Steel | 1.5 | 1.5 | 455 |  |  | 0.208 | 0.208 | 1.5 | 1.5 | 0.0587 | 0.0587 | 0.006 | 0.006 | 0 | 0 | 1.49 | 1.49 | 0.0148 | 0.0148 | 0 | 0 | 0.53401 | 0.53401 | 0.53401 | 455 | 0.5336933 | 0.5336933
M. I. Khan | https://doi.org/10.2320/matertrans.MRA2008031 | TRIP780 Steel | TRIP780 Steel | 1 | 1 | 520 |  |  | 0.188 | 0.188 | 1.631 | 1.631 | 0.023 | 0.023 | 0.012 | 0.012 | 0 | 0 | 1.618 | 1.618 | 0 | 0 | 0 | 0 | 0.53425 | 0.53425 | 0.53425 | 520 | 0.53485 | 0.53485
K. Paveebunvipak | https://doi.org/10.1007/s11665-019-03988-2 | AHS1000 Steel | AHS1000 Steel | 1.4 | 1.4 | 510 | 984 | 984 | 0.134 | 0.134 | 2.19 | 2.19 | 0.018 | 0.018 | 0 | 0 | 0 | 0 | 0.841 | 0.841 | 0.009 | 0.009 | 0.007 | 0.007 | 0.5387083 | 0.5387083 | 0.5387083 | 510 | 0.5378667 | 0.5378667
Bindu Pal | https://doi.org/10.1007/s11665-023-08914-1 | DP980 Steel | DP980 Steel | 1.2 | 1.2 | 425 | 979 | 979 | 0.061 | 0.061 | 2.464 | 2.464 | 0.3 | 0.3 | 0 | 0 | 0 | 0 | 0.306 | 0.306 | 0 | 0 | 0 | 0 | 0.5444167 | 0.5444167 | 0.5444167 | 425 | 0.5444167 | 0.5444167
M. I. Khan | https://doi.org/10.2320/matertrans.MRA2008031 | DP780 Steel | DP780 Steel | 1.15 | 1.15 | 457 |  |  | 0.113 | 0.113 | 2.082 | 2.082 | 0.239 | 0.239 | 0.181 | 0.181 | 0 | 0 | 0.036 | 0.036 | 0 | 0 | 0 | 0 | 0.5455 | 0.5455 | 0.5455 | 457 | 0.55455
V.H. Vargas | https://doi.org/10.1016/j.jmapro.2018.02.005 | TRIP Steel | TRIP Steel | 1.7 | 1.7 | 467 |  |  | 0.215 | 0.215 | 1.373 | 1.373 | 0.163 | 0.163 | 0.021 | 0.021 | 0.0058 | 0.0058 | 1.45 | 1.45 | 0.101 | 0.101 | 0 | 0 | 0.5489433 | 0.5489433 | 0.5489433 | 467 | 0.5450393 | 0.5450393
Hong-Seok Choi | https://doi.org/10.1007/s12206-011-0408-x | 22MnB5 Martensitic Steel | DP780 Steel | 1.6 | 2 | 450 | 1480 | 792 | 0.22 | 0.07 | 1.4 | 2.5 | 0.1 | 0.37 | 0 | 0.02 | 0 | 0.01 | 0.4 | 1 | 0 | 0.08 | 0 | 0 | 0.49 | 0.6136667 | 0.5518333 | 450 | 0.49 | 0.6100476
Hayriye Ertek Emre | https://doi.org/10.3390/met6120299 | TRIP800 Steel | TRIP800 Steel | 1.5 | 1.5 | 570 |  |  | 0.2 | 0.2 | 1.69 | 1.69 | 0.006 | 0.006 | 0.011 | 0.011 | 0 | 0 | 1.66 | 1.66 | 0 | 0 | 0 | 0 | 0.5542333 | 0.5542333 | 0.5542333 | 570 | 0.5547833 | 0.5547833
Zhongwei Xu | https://doi.org/10.1016/j.engfracmech.2023.109474 | B1500HS Steel | DP1180 Steel | 1.2 | 1.2 | 520 | 1510 | 1195 | 0.23 | 0.168 | 1.35 | 2.22 | 0.19 | 0.036 | 0.04 | 0.013 | 0 | 0 | 0.25 | 1.42 | 0 | 0 | 0 | 0 | 0.5114167 | 0.6069667 | 0.5591917 | 520 | 0.5134167 | 0.6076167
Yunwu Ma | https://doi.org/10.1016/j.matdes.2021.109505 | DP980 Steel | DP980 Steel | 1.6 | 1.6 | 465 |  |  | 0.15 | 0.15 | 2.36 | 2.36 | 0 | 0 | 0 | 0 | 0 | 0 | 0.44 | 0.44 | 0 | 0 | 0 | 0 | 0.5616667 | 0.5616667 | 0.5616667 | 465 | 0.5616667 | 0.5616667
Ali Chabok | https://doi.org/10.1016/j.msea.2020.139501 | DP1000 Steel (LC) | DP1000 Steel (LC) | 1.5 | 1.5 | 361 | 969 | 969 | 0.061 | 0.061 | 2.6 | 2.6 | 0.25 | 0.25 | 0.015 | 0.015 | 0 | 0 | 0.35 | 0.35 | 0 | 0 | 0 | 0 | 0.5619167 | 0.5619167 | 0.5619167 | 361 | 0.5626667 | 0.5626667
Bruna Figueredo | https://doi.org/10.1007/s40194-021-01179-z | Q&P980 Steel | Q&P980 Steel | 1.2 | 1.2 | 560 |  |  | 0.23 | 0.23 | 2 | 2 | 0 | 0 | 0 | 0 | 0 | 0 | 0 | 0 | 0 | 0 | 0 | 0 | 0.5633333 | 0.5633333 | 0.5633333 | 560 | 0.64 | 0.64
Kwansoo Chung | https://doi.org/10.1016/j.ijplas.2016.10.010 | TRIP980 Steel | TRIP980 Steel | 1.2 | 1.2 | 530 | 999 | 999 | 0.2 | 0.2 | 1.82 | 1.82 | 0 | 0 | 0 | 0 | 0 | 0 | 1.49 | 1.49 | 0 | 0 | 0 | 0 | 0.5654167 | 0.5654167 | 0.5654167 | 530 | 0.5654167 | 0.5654167
Zhenduo Yao | https://doi.org/10.1016/j.mtcomm.2023.106787 | DP1180 Steel | DP1180 Steel | 1 | 1 | 526 |  |  | 0.13 | 0.13 | 2.64 | 2.64 | 0 | 0 | 0 | 0 | 0 | 0 | 0.09 | 0.09 | 0 | 0 | 0 | 0 | 0.57375 | 0.57375 | 0.57375 | 526 | 0.57375 | 0.57375
S. T. Wei | https://doi.org/10.1080/13621718.2016.1226569 | DP1000 Steel | DP1000 Steel | 1.8 | 1.8 | 418 | 1021 | 1021 | 0.16 | 0.16 | 1.89 | 1.89 | 0.44 | 0.44 | 0 | 0 | 0 | 0 | 0.26 | 0.26 | 0 | 0 | 0 | 0 | 0.5738333 | 0.5738333 | 0.5738333 | 418 | 0.5738333 | 0.5738333
Wooram Noh | http://dx.doi.org/10.1016/j.ijmecsci.2016.12.006 | DP980 Steel | TRIP980 Steel | 1.6 | 1.2 | 470 | 1120 | 999 | 0.1 | 0.2 | 2.2 | 1.82 | 0.24 | 0 | 0.35 | 0 | 0 | 0 | 0.05 | 1.49 | 0.02 | 0 | 0 | 0 | 0.5880833 | 0.5654167 | 0.57675 | 470 | 0.60475 | 0.5654167
Nima Nadimi | https://doi.org/10.1016/j.jmrt.2023.08.251 | Q&P980 Steel | Q&P980 Steel | 2 | 2 | 505 |  |  | 0.2 | 0.2 | 1.88 | 1.88 | 0.006 | 0.006 | 0.003 | 0.003 | 0 | 0 | 1.53 | 1.53 | 0.005 | 0.005 | 0 | 0 | 0.5792167 | 0.5792167 | 0.5792167 | 505 | 0.5791583 | 0.5791583
Gitae Park | https://doi.org/10.1016/j.msea.2019.03.023 | M-Mn TRIP Steel | M-Mn TRIP Steel | 1.2 | 1.2 | 500 | 1205 | 1205 | [16 empty] | 0.58 | 0.58 | 0.58 | 500 | 0.58 | 0.58
Teruki Sadasue | http://dx.doi.org/10.1080/09507116.2016.1142187 | AHS/TRIP Steel | AHS/TRIP Steel | 1.6 | 1.6 | 420 | 1060 | 1060 | 0.133 | 0.133 | 2.29 | 2.29 | 0 | 0 | 0 | 0 | 0 | 0 | 1.59 | 1.59 | 0 | 0 | 0 | 0 | 0.5809167 | 0.5809167 | 0.5809167 | 420 | 0.5809167 | 0.5809167
G. Shi | http://www.phase-trans.msm.cam.ac.uk/2005/LINK/89.pdf | TRIP700 Steel | TRIP700 Steel | 1.05 | 1.05 | 580 | 700 | 700 | 0.31 | 0.31 | 1.54 | 1.54 | 0.023 | 0.023 | 0 | 0 | 0 | 0 | 0.29 | 0.29 | 0.021 | 0.021 | 0 | 0 | 0.58475 | 0.58475 | 0.58475 | 580 | 0.583875 | 0.583875
Hiroki Fujimoto | http://dx.doi.org/10.2355/isijinternational.ISIJINT-2016-043 | DP980 Steel | DP980 Steel | 1.2 | 1.2 | 440 | 1087 | 1087 | 0.15 | 0.15 | 2.58 | 2.58 | 0 | 0 | 0 | 0 | 0 | 0 | 0.13 | 0.13 | 0 | 0 | 0 | 0 | 0.5854167 | 0.5854167 | 0.5854167 | 440 | 0.5854167 | 0.5854167
Kwansoo Chung | https://doi.org/10.1016/j.ijplas.2016.10.010 | DP980 Steel | DP980 Steel | 1.6 | 1.6 | 430 | 1116 | 1116 | 0.1 | 0.1 | 2.2 | 2.2 | 0.24 | 0.24 | 0.35 | 0.35 | 0 | 0 | 0.05 | 0.05 | 0.02 | 0.02 | 0 | 0 | 0.5880833 | 0.5880833 | 0.5880833 | 430 | 0.60475 | 0.60475
V.H. Vargas | https://doi.org/10.1016/j.jmapro.2018.02.005 | TRIP Steel | TRIP Steel | 1.7 | 1.7 | 550 |  |  | 0.266 | 0.266 | 1.407 | 1.407 | 0.321 | 0.321 | 0.027 | 0.027 | 0.0095 | 0.0095 | 0.423 | 0.423 | 0.138 | 0.138 | 0 | 0 | 0.598825 | 0.598825 | 0.598825 | 550 | 0.5932036 | 0.5932036
D. C. Ramachandran | https://doi.org/10.1016/j.jmapro.2022.01.019 | Q&P980 Steel | Q&P980 Steel | 1.2 | 1.2 | 550 | 1013 | 1013 | 0.23 | 0.23 | 2 | 2 | 0 | 0 | 0 | 0 | 0 | 0 | 1 | 1 | 0 | 0 | 0 | 0 | 0.605 | 0.605 | 0.605 | 550 | 0.605 | 0.605
Hua Ling | https://doi.org/10.7512/j.issn.1001-2303.2020.08.13 | DP1180 Steel | B1800HS Steel | 1.6 | 1.6 | 500 | 1201 | 1850 | 0.119 | 0.346 | 2.63 | 1.47 | 0.018 | 0.209 | 0 | 0 | 0 | 0 | 0.442 | 0.227 | 0.005 | 0.011 | 0.007 | 0.011 | 0.58015 | 0.643725 | 0.6119375 | 500 | 0.579475 | 0.6425333
Yi Jing | https://doi.org/10.1016/j.matchar.2023.113041 | Q&P980 Steel | Q&P980 Steel | 1.8 | 1.8 | 480 | 1007 | 1007 | 0.21 | 0.21 | 2.01 | 2.01 | 0 | 0 | 0 | 0 | 0 | 0 | 1.64 | 1.64 | 0 | 0 | 0 | 0 | 0.6133333 | 0.6133333 | 0.6133333 | 480 | 0.6133333 | 0.6133333
Yi Jing | https://doi.org/10.1016/j.msea.2022.143130 | Q&P980 Steel | Q&P980 Steel | 1.8 | 1.8 | 460 | 1007 | 1007 | 0.21 | 0.21 | 2.01 | 2.01 | 0 | 0 | 0 | 0 | 0 | 0 | 1.64 | 1.64 | 0 | 0 | 0 | 0 | 0.6133333 | 0.6133333 | 0.6133333 | 460 | 0.6133333 | 0.6133333
X. D. Liu | https://doi.org/10.1016/j.jmatprotec.2018.08.018 | Q&P980 Steel | Q&P980 Steel | 1.8 | 1.8 | 515 | 1007 | 1007 | 0.21 | 0.21 | 2.01 | 2.01 | 0 | 0 | 0 | 0 | 0 | 0 | 1.64 | 1.64 | 0 | 0 | 0 | 0 | 0.6133333 | 0.6133333 | 0.6133333 | 515 | 0.6133333 | 0.6133333
B. Wang | https://doi.org/10.1016/j.ijfatigue.2014.03.004 | Q&P980 Steel | Q&P980 Steel | 1.6 | 1.6 | 497 | 1018 | 1018 | 0.23 | 0.23 | 1.92 | 1.92 | 0 | 0 | 0 | 0 | 0 | 0 | 1.55 | 1.55 | 0 | 0 | 0 | 0 | 0.6145833 | 0.6145833 | 0.6145833 | 497 | 0.6145833 | 0.6145833
V.H. Vargas | https://doi.org/10.1016/j.jmapro.2018.02.005 | TRIP Steel | TRIP Steel | 1.7 | 1.7 | 477 |  |  | 0.268 | 0.268 | 1.325 | 1.325 | 0.35 | 0.35 | 0.026 | 0.026 | 0.0096 | 0.0096 | 1.011 | 1.011 | 0.133 | 0.133 | 0 | 0 | 0.616945 | 0.616945 | 0.616945 | 477 | 0.611469 | 0.611469
Bohan Ma | https://doi.org/10.1016/j.ijimpeng.2020.103663 | Q&P980 Steel | Q&P980 Steel | 1.6 | 1.6 | 508 | 1065 | 1065 | 0.18 | 0.18 | 2.23 | 2.23 | 0 | 0 | 0 | 0 | 0 | 0 | 1.76 | 1.76 | 0 | 0 | 0 | 0 | 0.625 | 0.625 | 0.625 | 508 | 0.625 | 0.625
V.H. Vargas | https://doi.org/10.1016/j.jmapro.2018.02.005 | TRIP Steel | TRIP Steel | 1.7 | 1.7 | 570 |  |  | 0.274 | 0.274 | 1.428 | 1.428 | 0.345 | 0.345 | 0.025 | 0.025 | 0.0095 | 0.0095 | 0.685 | 0.685 | 0.139 | 0.139 | 0 | 0 | 0.6257083 | 0.6257083 | 0.6257083 | 570 | 0.6199452 | 0.6199452
Zhanxiang Ling | https://doi.org/10.1007/s11661-019-05388-6 | Q&P980 Steel | Q&P980 Steel | 1.4 | 1.4 | 380 |  |  | 0.1792 | 0.1792 | 2.248 | 2.248 | 0 | 0 | 0 | 0 | 0 | 0 | 1.774 | 1.774 | 0 | 0 | 0 | 0 | 0.6277833 | 0.6277833 | 0.6277833 | 380 | 0.6277833 | 0.6277833
M. Shamsujjoha | https://doi.org/10.1016/j.mtla.2020.100975 | DP980 Steel | DP980 Steel | 1.2 | 1.2 | 380 |  |  | 0.11 | 0.11 | 2.9 | 2.9 | 0 | 0 | 0 | 0 | 0 | 0 | 1 | 1 | 0 | 0 | 0 | 0 | 0.635 | 0.635 | 0.635 | 380 | 0.635 | 0.635
Iman Hajiannia | https://www.jstor.org/stable/26840402 | TRIP1100 Steel | TRIP1100 Steel | 1 | 1 | 540 | 1150 | 1150 | 0.18 | 0.18 | 2.45 | 2.45 | 0.02 | 0.02 | 0 | 0 | 0 | 0 | 1.03 | 1.03 | 0 | 0 | 0 | 0 | 0.63525 | 0.63525 | 0.63525 | 540 | 0.63525 | 0.63525
Ali Chabok | https://doi.org/10.1016/j.msea.2020.139501 | DP1000 Steel (HC) | DP1000 Steel (HC) | 1.5 | 1.5 | 415 | 999 | 999 | 0.157 | 0.157 | 2.46 | 2.46 | 0.3 | 0.3 | 0.025 | 0.025 | 0 | 0 | 0.1 | 0.1 | 0 | 0 | 0 | 0 | 0.6361667 | 0.6361667 | 0.6361667 | 415 | 0.6374167 | 0.6374167
Pasquale Russo Spena | https://doi.org/10.1002/srin.201600007 | Q&P Steel | TRIP Steel | 1 | 0.8 | 425 | 970 | 900 | 0.2 | 0.27 | 2.04 | 2.1 | 0 | 0 | 0 | 0 | 0 | 0 | 1.53 | 1.52 | 0 | 0 | 0 | 0 | 0.60375 | 0.6833333 | 0.6435417 | 425 | 0.60375 | 0.6833333
A. Chabok | https://doi.org/10.1016/j.matdes.2017.03.070 | DP1000 Steel | DP1000 Steel | 1.5 | 1.5 | 415 |  |  | 0.157 | 0.157 | 2.224 | 2.224 | 0.557 | 0.557 | 0 | 0 | 0 | 0 | 0.106 | 0.106 | 0.02 | 0.02 | 0 | 0 | 0.6448167 | 0.6448167 | 0.6448167 | 415 | 0.6439833 | 0.6439833
Manfred Stadler | https://doi.org/10.1007/s40194-019-00835-9 | TRIP Steel (TBF) | TRIP Steel (TBF) | 1.34 | 1.34 | 420 | 1200 | 1200 | 0.2 | 0.2 | 2.5 | 2.5 | 0 | 0 | 0 | 0 | 0 | 0 | 1.5 | 1.5 | 0 | 0 | 0 | 0 | 0.6791667 | 0.6791667 | 0.6791667 | 420 | 0.6791667 | 0.6791667
Heewon Cho | https://doi.org/10.3390/met9101086 | TRIP980 Steel | TRIP980 Steel | 1.2 | 1.2 | 540 | 1021 | 1021 | 0.2 | 0.2 | 2.5 | 2.5 | 0 | 0 | 0 | 0 | 0 | 0 | 1.59 | 1.59 | 0 | 0 | 0 | 0 | 0.6829167 | 0.6829167 | 0.6829167 | 540 | 0.6829167 | 0.6829167
Ting Chen | https://doi.org/10.1016/j.jmatprotec.2020.116797 | Q&P1180 Steel | Q&P1180 Steel | 1.2 | 1.2 | 520 | 1191 | 1191 | 0.18 | 0.18 | 2.66 | 2.66 | 0 | 0 | 0 | 0 | 0 | 0 | 1.66 | 1.66 | 0 | 0 | 0 | 0 | 0.6925 | 0.6925 | 0.6925 | 520 | 0.6925 | 0.6925
A. Ghatei-Kalashami | https://doi.org/10.1016/j.jmatprotec.2021.117370 | AHS Steel | AHS Steel | 1.6 | 1.6 | 510 | 1009 | 1009 | 0.2 | 0.2 | 2.55 | 2.55 | 0 | 0 | 0 | 0 | 0 | 0 | 2 | 2 | 0 | 0 | 0 | 0 | 0.7083333 | 0.7083333 | 0.7083333 | 510 | 0.7083333 | 0.7083333
Xuefei Chen | https://doi.org/10.1016/j.jmrt.2024.01.027 | DP980 Steel | PH Steel | 1.2 | 1.2 | 510 | 1043 | 1928 | 0.098 | 0.33 | 2.42 | 2.5 | 0.6 | 0.17 | 0.03 | 0 | 0 | 0 | 0.33 | 0.28 | 0 | 0 | 0 | 0 | 0.6410833 | 0.7923333 | 0.7167083 | 510 | 0.6425833 | 0.7923333
Ting Chen | https://doi.org/10.1016/j.msea.2021.142164 | Q&P1180 Steel | Q&P1180 Steel | 1.2 | 1.2 | 530 |  |  | 0.2 | 0.2 | 2.7 | 2.7 | 0 | 0 | 0 | 0 | 0 | 0 | 1.7 | 1.7 | 0 | 0 | 0 | 0 | 0.7208333 | 0.7208333 | 0.7208333 | 530 | 0.7208333 | 0.7208333
M. Shamsujjoha | https://doi.org/10.1016/j.mtla.2020.100975 | HF980 Steel | HF980 Steel | 1.2 | 1.2 | 500 |  |  | 0.26 | 0.26 | 2.3 | 2.3 | 0 | 0 | 0 | 0 | 0 | 0 | 2 | 2 | 0 | 0 | 0 | 0 | 0.7266667 | 0.7266667 | 0.7266667 | 500 | 0.7266667 | 0.7266667
V.H. Vargas | https://doi.org/10.1016/j.jmapro.2018.02.005 | TRIP Steel | TRIP Steel | 1.7 | 1.7 | 531 |  |  | 0.329 | 0.329 | 1.752 | 1.752 | 0.232 | 0.232 | 0.025 | 0.025 | 0.011 | 0.011 | 1.388 | 1.388 | 0.115 | 0.115 | 0 | 0 | 0.7401 | 0.7401 | 0.7401 | 531 | 0.735144 | 0.735144
V.H. Vargas | https://doi.org/10.1016/j.jmapro.2018.02.005 | TRIP Steel | TRIP Steel | 1.7 | 1.7 | 454 |  |  | 0.325 | 0.325 | 1.724 | 1.724 | 0.23 | 0.23 | 0.028 | 0.028 | 0.012 | 0.012 | 1.89 | 1.89 | 0.116 | 0.116 | 0 | 0 | 0.7528167 | 0.7528167 | 0.7528167 | 454 | 0.7478405 | 0.7478405
Fufa Wei | https://doi.org/10.3390/met12101596 | M-Mn TRIP Steel | DP590 Steel | 1.6 | 1.2 | 450 | 1664 | 727 | 0.13 | 0.071 | 6.98 | 1.84 | 0.09 | 0 | 0 | 0 | 0 | 0 | 0.22 | 0.43 | 0 | 0 | 0 | 0 | 1.3205 | 0.3955833 | 0.8580417 | 450 | 1.3205 | 0.3955833
Qiang Jia | https://doi.org/10.3390/met8010048 | M-Mn TRIP Steel | M-Mn TRIP Steel | 1.96 | 1.96 | 415 | 752 | 752 | 0.1 | 0.1 | 5 | 5 | 0 | 0 | 0 | 0 | 0 | 0 | 0 | 0 | 0 | 0 | 0 | 0 | 0.9333333 | 0.9333333 | 0.9333333 | 415 | 0.9333333 | 0.9333333
Gitae Park | https://doi.org/10.1016/j.msea.2019.138401 | M-Mn TRIP Steel | DP1000 Steel | 1.2 | 1.2 | 495 | 1205 | 1022 | 0.13 | 0.06 | 8 | 2.3 | 0 | 0 | 0.4 | 0.1 | 0 | 0 | 0 | 0.4 | 0 | 0 | 0 | 0 | 1.543333 | 0.48 | 1.011667 | 495 | 1.563333 | 0.485
P. Eftekharimilani | https://doi.org/10.1080/13621718.2016.1274848 | AHS Steel | AHS Steel | 1.3 | 1.3 | 560 | 980 | 980 | 0.22 | 0.22 | 2.9 | 2.9 | 0.7 | 0.7 | 0.7 | 0.7 | 0 | 0 | 1.9 | 1.9 | 0 | 0 | 0 | 0 | 1.0625 | 1.0625 | 1.0625 | 560 | 1.0975 | 1.0975
Manfred Stadler | https://doi.org/10.3390/met11020270 | M-Mn Steel | M-Mn Steel | 1.18 | 1.18 | 425 | 780 | 780 | 0.1 | 0.1 | 6.4 | 6.4 | 0 | 0 | 0 | 0 | 0 | 0 | 0.6 | 0.6 | 0 | 0 | 0 | 0 | 1.191667 | 1.191667 | 1.191667 | 425 | 1.191667 | 1.191667
Manfred Stadler | https://doi.org/10.3390/ma14123362 | M-Mn Steel | M-Mn Steel | 1.18 | 1.18 | 427 | 864 | 864 | 0.1 | 0.1 | 6.4 | 6.4 | 0 | 0 | 0 | 0 | 0 | 0 | 0.6 | 0.6 | 0 | 0 | 0 | 0 | 1.191667 | 1.191667 | 1.191667 | 427 | 1.191667 | 1.191667
Kai Ding | https://doi.org/10.1007/s11665-021-05787-0 | M-Mn Steel | M-Mn Steel | 1.4 | 1.4 | 520 |  |  | 0.13 | 0.13 | 6.98 | 6.98 | 0 | 0 | 0 | 0 | 0 | 0 | 0.22 | 0.22 | 0 | 0 | 0 | 0 | 1.3025 | 1.3025 | 1.3025 | 520 | 1.3025 | 1.3025
Bingge Zhao | https://doi.org/10.1007/s13296-021-00464-3 | M-Mn Steel | M-Mn Steel | 1.4 | 1.4 | 520 |  |  | 0.13 | 0.13 | 6.98 | 6.98 | 0 | 0 | 0 | 0 | 0 | 0 | 0.22 | 0.22 | 0 | 0 | 0 | 0 | 1.3025 | 1.3025 | 1.3025 | 520 | 1.3025 | 1.3025
Bingge Zhao | https://doi.org/10.1007/s11665-020-05440-2 | M-Mn Steel | M-Mn Steel | 1.4 | 1.4 | 335 |  |  | 0.13 | 0.13 | 6.98 | 6.98 | 0 | 0 | 0 | 0 | 0 | 0 | 0.22 | 0.22 | 0 | 0 | 0 | 0 | 1.3025 | 1.3025 | 1.3025 | 335 | 1.3025 | 1.3025
Bingge Zhao | https://doi.org/10.24425/amm.2022.141054 | M-Mn Steel | M-Mn Steel | 1.4 | 1.4 | 525 |  |  | 0.13 | 0.13 | 6.98 | 6.98 | 0 | 0 | 0 | 0 | 0 | 0 | 0.22 | 0.22 | 0 | 0 | 0 | 0 | 1.3025 | 1.3025 | 1.3025 | 525 | 1.3025 | 1.3025
Yunming Zhu | https://doi.org/10.1590/1980-5373-MR-2022-0091 | M-Mn TRIP Steel | M-Mn TRIP Steel | 1.6 | 1.6 | 500 |  |  | 0.13 | 0.13 | 6.98 | 6.98 | 0.09 | 0.09 | 0 | 0 | 0 | 0 | 0.22 | 0.22 | 0.1 | 0.1 | 0 | 0 | 1.327167 | 1.327167 | 1.327167 | 500 | 1.323 | 1.323
Shuoshuo Li | https://doi.org/10.1007/s11663-018-1463-9 | M-Mn TRIP Steel | M-Mn TRIP Steel | 1.4 | 1.4 | 460 | 1100 | 1100 | 0.14 | 0.14 | 7.14 | 7.14 | 0 | 0 | 0 | 0 | 0 | 0 | 0.23 | 0.23 | 0 | 0 | 0 | 0 | 1.339583 | 1.339583 | 1.339583 | 460 | 1.339583 | 1.339583
Vikram Kumar S. Jain | https://doi.org/10.1016/j.jmapro.2023.07.022 | M-Mn Steel | M-Mn Steel | 1.1 | 1.1 | 495 |  |  | 0.21 | 0.21 | 7.61 | 7.61 | 0 | 0 | 1.19 | 1.19 | 0 | 0 | 0.6 | 0.6 | 0 | 0 | 0 | 0 | 1.741333 | 1.741333 | 1.741333 | 495 | 1.800833 | 1.800833
Shadab Sarmast-Ghahfarokhi | https://doi.org/10.1016/j.jmapro.2022.05.005 | M-Mn Steel | M-Mn Steel | 1.5 | 1.5 | 425 |  |  | 0.15 | 0.15 | 10.4 | 10.4 | 0 | 0 | 0 | 0 | 0 | 0 | 0.17 | 0.17 | 0 | 0 | 0 | 0 | 1.890417 | 1.890417 | 1.890417 | 425 | 1.890417 | 1.890417
S. T. Wei | https://doi.org/10.1080/13621718.2016.1226569 | DP1000 Steel | TWIP980 Steel | 1.8 | 1.8 | 275 | 1021 | 995 | 0.16 | 0.6 | 1.89 | 18 | 0.44 | 0 | 0 | 0 | 0 | 0 | 0.26 | 0.2 | 0 | 0 | 0 | 0 | 0.5738333 | 3.608333 | 2.091083 | 275 | 0.5738333 | 3.608333
Kai Ding | https://doi.org/10.1016/j.jmapro.2022.02.031 | TWIP Steel | TWIP Steel | 1.6 | 1.6 | 210 |  |  | 0.61 | 0.61 | 15.2 | 15.2 | 0 | 0 | 0 | 0 | 0 | 0 | 0.09 | 0.09 | 0 | 0 | 0 | 0 | 3.147083 | 3.147083 | 3.147083 | 210 | 3.147083 | 3.147083
S. T. Wei | https://doi.org/10.1080/13621718.2016.1226569 | TWIP980 Steel | TWIP980 Steel | 1.8 | 1.8 | 235 | 995 | 995 | 0.6 | 0.6 | 18 | 18 | 0 | 0 | 0 | 0 | 0 | 0 | 0.2 | 0.2 | 0 | 0 | 0 | 0 | 3.608333 | 3.608333 | 3.608333 | 235 | 3.608333 | 3.608333
M. Marya | https://www.academia.edu/download/102844950/WJ_2005_11_s172.pdf | DP600 Steel | DP600 Steel | 1.8 | 2
Ali Chabok | https://doi.org/10.1080/13621718.2018.1452875 | DP1000-GI Steel | DP1000-GI Steel | 1.5 | 1.5 | 425 | [21 empty] | 425
Haiqiang Long | http://dx.doi.org/10.1016/j.commatsci.2016.01.011 | DP590 Steel | DC01 Steel | 1.5 | 1.2 | 352 | 678 | 342 | [19 empty] | 352
Murali D. Tumuluru | https://doi.org/10.4271/2006-01-1214 | DP780 Steel | DP780 Steel | 1.6 | 1.6 | 410 | 820 | 820 | 0.2 | 0.2 | [17 empty] | 410
Murali D. Tumuluru | https://doi.org/10.4271/2006-01-1214 | TRIP780 Steel | TRIP780 Steel | 1.6 | 1.6 | 400 | 810 | 810 | 0.2 | 0.2 | [17 empty] | 400
D. J. Radakovic | http://s3.amazonaws.com/WJ-www.aws.org/supplement/WJ_2012_01_s8.pdf | DP780 Steel | DP780 Steel | 1.2 | 1.2 | 380 | 780 | 780 | 0.09 - 014 | 0.09 - 014 | [17 empty] | 380
D. J. Radakovic | http://s3.amazonaws.com/WJ-www.aws.org/supplement/WJ_2012_01_s8.pdf | DP980 Steel | DP980 Steel | 1.2 | 1.2 | 400 | 980 | 980 | 0.09 - 015 | 0.09 - 015 | [17 empty] | 400
H. Oikawa | https://doi.org/10.1007/bf03266555 | IF Steel | IF Steel | 1.6 | 1.6 | 175 | 293 | 293 | [19 empty] | 175
H. Oikawa | https://doi.org/10.1007/bf03266555 | DP590 Steel | DP590 Steel | 1.6 | 1.6 | 415 | 632 | 632 | [19 empty] | 415
H. Oikawa | https://doi.org/10.1007/bf03266555 | TRIP590 Steel | TRIP590 Steel | 1.6 | 1.6 | 425 | 608 | 608 | [19 empty] | 425
H. Oikawa | https://doi.org/10.1007/bf03266555 | DP780 Steel | DP780 Steel | 1.6 | 1.6 | 380 | 823 | 823 | [19 empty] | 380
H. Oikawa | https://doi.org/10.1007/bf03266555 | TRIP780 Steel | TRIP780 Steel | 1.6 | 1.6 | 470 | 817 | 817 | [19 empty] | 470
H. Oikawa | https://doi.org/10.1007/bf03266555 | DP980 Steel | DP980 Steel | 1.6 | 1.6 | 430 | 1080 | 1080 | [19 empty] | 430
H. Oikawa | https://doi.org/10.1007/bf03266555 | DP1180 Steel | DP1180 Steel | 1.6 | 1.6 | 425 | 1254 | 1254 | [19 empty] | 425
C. Sawanishi | https://doi.org/10.1179/1362171813Y.0000000165 | DP980 Steel | DP980 Steel | 1.6 | 1.6 | 410 | 980 | 980 | [19 empty] | 410

## IF Steels
Reference | Paper Link | Grade of Steel Sheet 1 | Grade of Steel Sheet 2 | Thickness of Steel Sheet 1 (mm) | Thickness of Steel Sheet 2 (mm) | Average Hardness of Fusion Zone (HV) | UTS of Steel 1 (MPa) | UTS of Steel 2 (MPa) | %C in Steel Sheet 1 | %C in Steel Sheet 2 | %Mn in Steel Sheet 1 | %Mn in Steel Sheet 2 | %Cr in Steel Sheet 1 | %Cr in Steel Sheet 2 | %Mo in Steel Sheet 1 | %Mo in Steel Sheet 2 | %V in Steel Sheet 1 | %V in Steel Sheet 2 | %Si in Steel Sheet 1 | %Si in Steel Sheet 2 | %Ni in Steel Sheet 1 | %Ni in Steel Sheet 2 | %Cu in Steel Sheet 1 | %Cu in Steel Sheet 2 | Grade of Steel Sheet 1 | Grade of Steel Sheet 2 | CE (IIW Formula) 1 | Average CE | Average Hardness of Fusion Zone (HV) | CE (IIW Formula) 2 | CE (Japanese Formula) 1 | CE (Japanese Formula) 2
G. Mukhopadhyay | https://doi.org/10.1016/j.jmatprotec.2008.04.065 | Extra IF Steel | Extra IF Steel | 0.75 | 0.75 | 120 | 294 | 294 | 0.002 | 0.002 | 0.05 | 0.05 | 0.021 | 0.021 | 0 | 0 | 0 | 0 | 0.011 | 0.011 | 0.013 | 0.013 | 0 | 0 | Extra IF Steel | Extra IF Steel | 0.01585833 | 0.01585833 | 120 | 0.01585833 | 0.01531667 | 0.01531667
G. Mukhopadhyay | https://doi.org/10.1016/j.matdes.2008.11.006 | EIF Steel | EIF Steel | 0.78 | 0.78 | 178 | 288 | 288 | 0.0033 | 0.0033 | 0.06 | 0.06 | 0.025 | 0.025 | 0 | 0 | 0 | 0 | 0.004 | 0.004 | 0.012 | 0.012 | 0 | 0 | EIF Steel | EIF Steel | 0.01926667 | 0.01926667 | 178 | 0.01926667 | 0.01876667 | 0.01876667
Gorti Janardhan | https://link.springer.com/article/10.1007/s11665-020-04857-z | IF Steel | HSLA Steel | 1.2 | 1.2 | 270 | 275 | 432 | 0.002 | 0.039 | 0.1 | 1.45 | 0.012 | 0.018 | 0 | 0 | 0 | 0 | 0.002 | 0.007 | 0.016 | 0.016 | 0 | 0 | IF Steel | HSLA Steel | 0.02221667 | 0.1539208 | 270 | 0.285625 | 0.02155 | 0.2849583
Gorti Janardhan | https://doi.org/10.1016/j.matpr.2022.05.020 | IF Steel | IF Steel | 1.2 | 1.2 | 148 | 280 | 280 | 0.002 | 0.002 | 0.15 | 0.15 | 0 | 0 | 0 | 0 | 0 | 0 | 0.002 | 0.002 | 0 | 0 | 0 | 0 | IF Steel | IF Steel | 0.02708333 | 0.02708333 | 148 | 0.02708333 | 0.02708333 | 0.02708333
Gorti Janardhan | https://doi.org/10.1016/j.matpr.2022.05.022 | HSLA Steel | IF Steel | 1.2 | 1.2 | 265 | 442 | 280 | 0.002 | 0.04 | 0.15 | 1.4 | 0 | 0 | 0 | 0 | 0 | 0 | 0.002 | 0.01 | 0 | 0 | 0 | 0 | HSLA Steel | IF Steel | 0.02708333 | 0.1504167 | 265 | 0.27375 | 0.02708333 | 0.27375
Sajad Salimi Beni | https://link.springer.com/article/10.1007/s11661-019-05146-8 | IF Steel | IF Steel | 0.8 | 0.8 | 215 | 285 | 285 | 0.004 | 0.004 | 0.14 | 0.14 | 0.015 | 0.015 | 0.023 | 0.023 | 0.013 | 0.013 | 0.017 | 0.017 | 0.018 | 0.018 | 0.01 | 0.01 | IF Steel | IF Steel | 0.04010833 | 0.04010833 | 215 | 0.04010833 | 0.03817024 | 0.03817024
F. Hayat | https://www.researchgate.net/profile/Bilge-Demir/publication/280827638_Effect_of_weld_time_and_weld_current_on_the_mechanical_properties_of_resistance_spot_welded_IF_DIN_EN_10130-1999_steel/links/5686f97b08ae1e63f1f5b2d5/Effect-of-weld-time-and-weld-current-on-the-mechanical-properties-of-resistance-spot-welded-IF-DIN-EN-10130-1999-steel.pdf?origin=journalDetail&_tp=eyJwYWdlIjoiam91cm5hbERldGFpbCJ9 | 7114 IF Steel | 7114 IF Steel | 0.85 | 0.85 | 175 |  |  | 0.006 | 0.006 | 0.183 | 0.183 | 0.003 | 0.003 | 0 | 0 | 0 | 0 | 0.016 | 0.016 | 0.036 | 0.036 | 0.021 | 0.021 | 7114 IF Steel | 7114 IF Steel | 0.04156667 | 0.04156667 | 175 | 0.04156667 | 0.03866667 | 0.03866667
F. Hayat | https://www.academia.edu/download/77097543/bd888fd38a9d72344417630e27c2d9953618.pdf | IF Steel | IF Steel | 1 | 1 | 210 |  |  | 0.004 | 0.004 | 0.25 | 0.25 | 0 | 0 | 0 | 0 | 0 | 0 | 0 | 0 | 0 | 0 | 0.021 | 0.021 | IF Steel | IF Steel | 0.04706667 | 0.04706667 | 210 | 0.04706667 | 0.04566667 | 0.04566667
G. Chakraborty | https://doi.org/10.1179/026708310X12701095964603 | IF Steel | IF Steel | 1 | 1 | 294 |  |  | 0.0035 | 0.0035 | 0.36 | 0.36 | 0 | 0 | 0 | 0 | 0 | 0 | 0.0089 | 0.0089 | 0 | 0 | 0 | 0 | IF Steel | IF Steel | 0.06387083 | 0.06387083 | 294 | 0.06387083 | 0.06387083 | 0.06387083
G. Mukhopadhyay | https://doi.org/10.1016/j.jmatprotec.2008.04.065 | High Strength IF Steel | High Strength IF Steel | 0.75 | 0.75 | 172 | 371 | 371 | 0.003 | 0.003 | 0.4 | 0.4 | 0.033 | 0.033 | 0 | 0 | 0 | 0 | 0.015 | 0.015 | 0.012 | 0.012 | 0 | 0 | High Strength IF Steel | High Strength IF Steel | 0.07769167 | 0.07769167 | 172 | 0.07769167 | 0.07719167 | 0.07719167
G. Mukhopadhyay | https://doi.org/10.1016/j.matdes.2008.11.007 | HIF Steel | HIF Steel | 0.78 | 0.78 | 196 | 348 | 348 | 0.0038 | 0.0038 | 0.5 | 0.5 | 0.021 | 0.021 | 0 | 0 | 0 | 0 | 0.009 | 0.009 | 0.016 | 0.016 | 0 | 0 | HIF Steel | HIF Steel | 0.092775 | 0.092775 | 196 | 0.092775 | 0.09210833 | 0.09210833
Shravan Singh Rao | http://dx.doi.org/10.1016/j.jmatprotec.2017.03.027 | HIF Steel | HIF Steel | 1.6 | 1.6 | 220 | 375 | 375 | 0.004 | 0.004 | 0.53 | 0.53 | 0 | 0 | 0 | 0 | 0 | 0 | 0.104 | 0.104 | 0 | 0 | 0 | 0 | HIF Steel | HIF Steel | 0.09666667 | 0.09666667 | 220 | 0.09666667 | 0.09666667 | 0.09666667
Xinjian Yuan | https://doi.org/10.1016/j.jmatprotec.2016.08.012 | DP600 Steel | DC54D Steel | 1.6 | 1 | 315 | 600 | 160 | 0.1 | 0.002 | 0.4 | 0.16 | 0.16 | 0.01 | 0.18 | 0 | 0 | 0 | 0.14 | 0 | 0 | 0 | 0 | 0 | DP600 Steel | DC54D Steel | 0.2405 | 0.1355833 | 315 | 0.03066667 | 0.2495 | 0.03066667
Fatemeh Yaghoobi | https://doi.org/10.1016/j.matchemphys.2022.125909 | HS DP Steel | UFG IF Steel | 1 | 1 | 425 | 1173 | 980 | 0.16 | 0.002 | 0.44 | 0.14 | 0.04 | 0 | 0.01 | 0 | 0 | 0 | 0.13 | 0.01 | 0.03 | 0.02 | 0.04 | 0.01 | HS DP Steel | UFG IF Steel | 0.2534167 | 0.1405833 | 425 | 0.02775 | 0.25 | 0.02625
Gorti Janardhan | https://link.springer.com/article/10.1007/s12540-020-00678-w | HSNb Steel | IF Steel | 1.2 | 1.2 | 265 | 442 | 275 | 0.039 | 0.002 | 1.45 | 0.1 | 0.018 | 0.012 | 0 | 0 | 0 | 0 | 0.007 | 0.002 | 0.016 | 0.016 | 0 | 0 | HSNb Steel | IF Steel | 0.285625 | 0.1539208 | 265 | 0.02221667 | 0.2849583 | 0.02155
Arian Ghandi | https://doi.org/10.1007/s11665-024-09830-8 | DP590 Steel | IF Steel | 1.6 | 1.6 | 352 | 635 | 300 | 0.073 | 0.005 | 1.87 | 0.1 | 0.01 | 0.02 | 0.005 | 0.012 | 0.002 | 0.003 | 0.32 | 0.04 | 0.005 | 0.037 | 0.03 | 0.01 | DP590 Steel | IF Steel | 0.4037333 | 0.2186 | 352 | 0.03346667 | 0.4015179 | 0.03147262
Kaushal Kishore | https://link.springer.com/article/10.1007/s12540-020-00939-8 | Galvannealed DP600 Steel | Galvannealed IF Steel | 1.3 | 1.3 | 345 | 637 | 375 | 0.09 | 0.003 | 1.71 | 0.53 | 0.26 | 0 | 0.17 | 0 | 0 | 0 | 0.24 | 0.104 | 0.03 | 0 | 0 | 0 | Galvannealed DP600 Steel | Galvannealed IF Steel | 0.473 | 0.2843333 | 345 | 0.09566667 | 0.48025 | 0.09566667
H. Oikawa | https://doi.org/10.1007/bf03266555 | IF Steel | IF Steel | 1.6 | 1.6 | 175 | 293 | 293 | [16 empty] | IF Steel | IF Steel |  |  | 175

## HSLA Steels
Reference | Paper Link | Grade of Steel Sheet 1 | Grade of Steel Sheet 2 | Thickness of Steel Sheet 1 (mm) | Thickness of Steel Sheet 2 (mm) | Average Hardness of Fusion Zone (HV) | UTS of Steel 1 (MPa) | UTS of Steel 2 (MPa) | %C in Steel Sheet 1 | %C in Steel Sheet 2 | %Mn in Steel Sheet 1 | %Mn in Steel Sheet 2 | %Cr in Steel Sheet 1 | %Cr in Steel Sheet 2 | %Mo in Steel Sheet 1 | %Mo in Steel Sheet 2 | %V in Steel Sheet 1 | %V in Steel Sheet 2 | %Si in Steel Sheet 1 | %Si in Steel Sheet 2 | %Ni in Steel Sheet 1 | %Ni in Steel Sheet 2 | %Cu in Steel Sheet 1 | %Cu in Steel Sheet 2 | CE (IIW Formula) 1 | CE (IIW Formula) 2 | CE (Japanese Formula) 1 | CE (Japanese Formula) 2
Kwansoo Chung | https://doi.org/10.1016/j.ijplas.2016.10.012 | GMW2 Steel | GMW2 Steel | 1.2 | 1.2 | 180 | 289 | 289 | 0.01 | 0.01 | 0.7 | 0.7 | 0 | 0 | 0 | 0 | 0 | 0 | 0.3 | 0.3 | 0 | 0 | 0 | 0 | 0.1391667 | 0.1391667 | 0.1391667 | 0.1391667
M. I. Khan | https://doi.org/10.2320/matertrans.MRA2008031 | HSLA Steel | HSLA Steel | 1 | 1 | 276 |  |  | 0.06 | 0.06 | 0.64 | 0.64 | 0.05 | 0.05 | 0.01 | 0.01 | 0 | 0 | 0.24 | 0.24 | 0 | 0 | 0 | 0 | 0.1886667 | 0.1886667 | 0.1891667 | 0.1891667
M. Pouranvari | https://doi.org/10.1179/1743281211Y.0000000066 | HSLA Steel | HSLA Steel | 1.5 | 1.5 | 264 |  |  | 0.04 | 0.04 | 0.21 | 0.21 | 0 | 0 | 0 | 0 | 0 | 0 | 0.03 | 0.03 | 0 | 0 | 0 | 0 | 0.07625 | 0.07625 | 0.07625 | 0.07625
Gorti Janardhan | https://link.springer.com/article/10.1007/s11665-020-04857-z | IF Steel | HSLA Steel | 1.2 | 1.2 | 270 | 275 | 432 | 0.002 | 0.039 | 0.1 | 1.45 | 0.012 | 0.018 | 0 | 0 | 0 | 0 | 0.002 | 0.007 | 0.016 | 0.016 | 0 | 0 | 0.02221667 | 0.285625 | 0.02155 | 0.2849583
Gorti Janardhan | https://doi.org/10.1016/j.msea.2020.139796 | HSLA Steel | HSLA Steel | 1.2 | 1.2 | 365 | 476 | 476 | 0.049 | 0.049 | 1.43 | 1.43 | 0.017 | 0.017 | 0 | 0 | 0.001 | 0.001 | 0.005 | 0.005 | 0.016 | 0.016 | 0 | 0 | 0.2922083 | 0.2922083 | 0.2914131 | 0.2914131
Gorti Janardhan | https://link.springer.com/article/10.1007/s12540-020-00678-w | HSNb Steel | IF Steel | 1.2 | 1.2 | 265 | 442 | 275 | 0.039 | 0.002 | 1.45 | 0.1 | 0.018 | 0.012 | 0 | 0 | 0 | 0 | 0.007 | 0.002 | 0.016 | 0.016 | 0 | 0 | 0.285625 | 0.02221667 | 0.2849583 | 0.02155
V. H. Baltazar Hernandez | https://doi.org/10.1179/136217108X325472 | DP600 Steel | HSLA Steel | 1.2 | 1.14 | 388 |  |  | 0.099 | 0.08 | 1.523 | 0.83 | 0.197 | 0.03 | 0.196 | 0.01 | 0 | 0 | 0.157 | 0.45 | 0 | 0 | 0 | 0 | 0.437975 | 0.2450833 | 0.447775 | 0.2455833
M. S. Khan | https://doi.org/10.1179/136217109X12464549883295 | HSLA350 Steel | DP600 Steel | 1.55 | 1.55 | 376 | 442 | 641 | 0.05 | 0.1 | 0.6 | 1.5 | 0.04 | 0.18 | 0.004 | 0.24 | 0.003 | 0.005 | 0.05 | 0.19 | 0.01 | 0.01 | 0.043 | 0.02 | 0.1650167 | 0.4449167 | 0.1615476 | 0.4545238
Ryota Tanegashima | https://doi.org/10.1016/j.engfracmech.2017.01.031 | HSLA Steel (JIS SPFC590Y) | HSLA Steel (JIS SPFC590Y) | 0.8 | 0.8 | 430 | 612 | 612 | 0.06 | 0.06 | 1.61 | 1.61 | 0 | 0 | 0 | 0 | 0 | 0 | 0.63 | 0.63 | 0 | 0 | 0 | 0 | 0.3545833 | 0.3545833 | 0.3545833 | 0.3545833
Xuebo Liang | https://doi.org/10.1007/s12541-016-0192-8 | 22MnB5 Martensitic Steel | HSLA350 Steel | 1.35 | 1.5 | 540 |  |  | 0.23 | 0.05 | 1.5 | 0.62 | 0.16 | 0.04 | 0 | 0 | 0 | 0 | 0.45 | 0.05 | 0 | 0 | 0 | 0 | 0.53075 | 0.1634167 | 0.53075 | 0.1634167
S. Brauser | https://doi.org/10.1016/j.msea.2010.07.091 | HSLA Steel (HX340LAD) | HSLA Steel (HX340LAD) | 1 | 1 | 350 | 450 | 450 | 0.09 | 0.09 | 0.78 | 0.78 | 0.051 | 0.051 | 0 | 0 | 0 | 0 | 0.15 | 0.15 | 0 | 0 | 0 | 0 | 0.23645 | 0.23645 | 0.23645 | 0.23645
S. Brauser | https://doi.org/10.1016/j.msea.2010.07.092 | HSLA Steel (HX340LAD) | AHS Steel (HCT690T) | 1 | 1 | 450 | 450 | 750 | 0.09 | 0.19 | 0.78 | 1.7 | 0.051 | 0.027 | 0 | 0 | 0 | 0 | 0.15 | 0.077 | 0 | 0 | 0 | 0 | 0.23645 | 0.4819417 | 0.23645 | 0.4819417
Xin Long | https://doi.org/10.1016/j.ijfatigue.2006.08.005 | HSLA340Y Steel | HSLA340Y Steel | 1.78 | 1.78 | 320 | 449 | 449 | 0.053 | 0.053 | 0.62 | 0.62 | 0.01 | 0.01 | 0 | 0 | 0.001 | 0.001 | 0.214 | 0.214 | 0.02 | 0.02 | 0.052 | 0.052 | 0.17225 | 0.17225 | 0.1678214 | 0.1678214
Wooram Noh | https://doi.org/10.1016/j.ijmecsci.2018.06.009 | GMW2 Steel | TRIP980 Steel | 1.2 | 1.2 | 430 | 289 | 999 | 0.01 | 0.2 | 0.7 | 1.82 | 0 | 0 | 0 | 0 | 0 | 0 | 0.3 | 1.49 | 0 | 0 | 0 | 0 | 0.1391667 | 0.5654167 | 0.1391667 | 0.5654167
Nima Nadimi | https://doi.org/10.1016/j.jmrt.2023.08.251 | DQSK Steel | DQSK Steel | 1.5 | 1.5 | 310 |  |  | 0.048 | 0.048 | 0.21 | 0.21 | 0.006 | 0.006 | 0.003 | 0.003 | 0 | 0 | 0.031 | 0.031 | 0.026 | 0.026 | 0 | 0 | 0.087825 | 0.087825 | 0.08689167 | 0.08689167
M. Victor Li | https://doi.org/10.4271/982278 | HSLA Steel | HSLA Steel | 0.8 | 0.8 | 380 | 462 | 462 | 0.07 | 0.07 | 0.66 | 0.66 | 0.04 | 0.04 | 0.007 | 0.007 | 0 | 0 | 0.02 | 0.02 | 0.01 | 0.01 | 0.17 | 0.17 | 0.2022333 | 0.2022333 | 0.1908333 | 0.1908333
Gorti Janardhan | https://doi.org/10.1016/j.matpr.2022.05.021 | HSLA Steel | HSLA Steel | 1.2 | 1.2 | 365 | 442 | 442 | 0.04 | 0.04 | 1.4 | 1.4 | 0 | 0 | 0 | 0 | 0 | 0 | 0.01 | 0.01 | 0 | 0 | 0 | 0 | 0.27375 | 0.27375 | 0.27375 | 0.27375
Gorti Janardhan | https://doi.org/10.1016/j.matpr.2022.05.022 | HSLA Steel | IF Steel | 1.2 | 1.2 | 265 | 442 | 280 | 0.002 | 0.04 | 0.15 | 1.4 | 0 | 0 | 0 | 0 | 0 | 0 | 0.002 | 0.01 | 0 | 0 | 0 | 0 | 0.02708333 | 0.27375 | 0.02708333 | 0.27375
S. S. Babu | https://www.osti.gov/servlets/purl/296745 | DQSK Steel | DQSK Steel | 0.81 | 0.81 | 235 |  |  | 0.048 | 0.048 | 0.18 | 0.18 | 0 | 0 | 0 | 0 | 0 | 0 | 0.01 | 0.01 | 0 | 0 | 0 | 0 | 0.07841667 | 0.07841667 | 0.07841667 | 0.07841667

## DP Steels
Reference | Paper Link | Grade of Steel Sheet 1 | Grade of Steel Sheet 2 | Thickness of Steel Sheet 1 (mm) | Thickness of Steel Sheet 2 (mm) | Average Hardness of Fusion Zone (HV) | UTS of Steel 1 (MPa) | UTS of Steel 2 (MPa) | %C in Steel Sheet 1 | %C in Steel Sheet 2 | %Mn in Steel Sheet 1 | %Mn in Steel Sheet 2 | %Cr in Steel Sheet 1 | %Cr in Steel Sheet 2 | %Mo in Steel Sheet 1 | %Mo in Steel Sheet 2 | %V in Steel Sheet 1 | %V in Steel Sheet 2 | %Si in Steel Sheet 1 | %Si in Steel Sheet 2 | %Ni in Steel Sheet 1 | %Ni in Steel Sheet 2 | %Cu in Steel Sheet 1 | %Cu in Steel Sheet 2 | Grade of Steel Sheet 1 | Grade of Steel Sheet 2 | CE (IIW Formula) 1 | CE (IIW Formula) 2 | Average CE | Average Hardness of Fusion Zone (HV) | CE (Japanese Formula) 1 | CE (Japanese Formula) 2
Xinjian Yuan | https://doi.org/10.1016/j.jmatprotec.2016.08.012 | DP600 Steel | DC54D Steel | 1.6 | 1 | 315 | 600 | 160 | 0.1 | 0.002 | 0.4 | 0.16 | 0.16 | 0.01 | 0.18 | 0 | 0 | 0 | 0.14 | 0 | 0 | 0 | 0 | 0 | DP600 Steel | DC54D Steel | 0.2405 | 0.03066667 | 0.1355833 | 315 | 0.2495 | 0.03066667
Fatemeh Yaghoobi | https://doi.org/10.1016/j.matchemphys.2022.125909 | DP1180 Steel | High Strength IF Steel | 1 | 1 | 415 | 1173 | 980 | 0.16 | 0.002 | 0.44 | 0.14 | 0.04 | 0 | 0.01 | 0 | 0 | 0 | 0.13 | 0.01 | 0.03 | 0.02 | 0.04 | 0.01 | DP1180 Steel | High Strength IF Steel | 0.2534167 | 0.02775 | 0.1405833 | 415 | 0.25 | 0.02625
Arian Ghandi | https://doi.org/10.1007/s11665-024-09830-8 | DP590 Steel | DC06 Steel | 1.6 | 0.8 | 352 | 635 | 300 | 0.073 | 0.005 | 1.87 | 0.1 | 0.01 | 0.01 | 0.005 | 0.012 | 0.002 | 0.003 | 0.32 | 0.04 | 0.005 | 0.037 | 0.03 | 0.01 | DP590 Steel | DC06 Steel | 0.4037333 | 0.03146667 | 0.2176 | 352 | 0.4015179 | 0.02947262
M. Pouranvari | https://doi.org/10.1179/1743281211Y.0000000024 | ST14 LC Steel | DP600 Steel | 2 | 2 | 300 | 330 | 615 | 0.065 | 0.135 | 0.204 | 1.28 | 0 | 0 | 0 | 0 | 0 | 0 | 0.095 | 0.388 | 0 | 0 | 0 | 0 | ST14 LC Steel | DP600 Steel | 0.1029583 | 0.3645 | 0.2337292 | 300 | 0.1029583 | 0.3645
M. Pouranvari | https://doi.org/10.1016/j.msea.2012.03.041 | DP600 Steel | Low Carbon Steel | 2 | 2 | 313 | 615 | 330 | 0.135 | 0.065 | 1.28 | 0.204 | 0 | 0 | 0 | 0 | 0 | 0 | 0.388 | 0.095 | 0 | 0 | 0 | 0 | DP600 Steel | Low Carbon Steel | 0.3645 | 0.1029583 | 0.2337292 | 313 | 0.3645 | 0.1029583
Kaushal Kishore | https://doi.org/10.1016/j.matchemphys.2022.127254 | DP590 Steel | DP590 Steel | 1 | 1 | 394 | 620 | 620 | 0.09 | 0.09 | 0.87 | 0.87 | 0.023 | 0.023 | 0.001 | 0.001 | 0.001 | 0.001 | 0.35 | 0.35 | 0.016 | 0.016 | 0.032 | 0.032 | DP590 Steel | DP590 Steel | 0.2577833 | 0.2577833 | 0.2577833 | 394 | 0.2549048 | 0.2549048
Bijoy Rajak | https://doi.org/10.1016/j.matchemphys.2022.127254 | DP590 Steel | DP590 Steel | 1 | 1 | 480 | 620 | 620 | 0.09 | 0.09 | 0.87 | 0.87 | 0.023 | 0.023 | 0.001 | 0.001 | 0.001 | 0.001 | 0.35 | 0.35 | 0.016 | 0.016 | 0.032 | 0.032 | DP590 Steel | DP590 Steel | 0.2577833 | 0.2577833 | 0.2577833 | 480 | 0.2549048 | 0.2549048
P. Banerjee | https://doi.org/10.1016/j.jmatprotec.2016.07.023 | DP590 Steel | DP590 Steel | 1 | 1 | 418 | 621 | 621 | 0.09 | 0.09 | 0.98 | 0.98 | 0 | 0 | 0 | 0 | 0 | 0 | 0.35 | 0.35 | 0 | 0 | 0 | 0 | DP590 Steel | DP590 Steel | 0.2679167 | 0.2679167 | 0.2679167 | 418 | 0.2679167 | 0.2679167
Kaushal Kishore | https://link.springer.com/article/10.1007/s12540-020-00939-8 | Galvannealed DP600 Steel | Galvannealed IF Steel | 1.3 | 1.3 | 345 | 637 | 375 | 0.09 | 0.003 | 1.71 | 0.53 | 0.26 | 0 | 0.17 | 0 | 0 | 0 | 0.24 | 0.104 | 0.03 | 0 | 0 | 0 | Galvannealed DP600 Steel | Galvannealed IF Steel | 0.473 | 0.09566667 | 0.2843333 | 345 | 0.48025 | 0.09566667
M. S. Khan | https://doi.org/10.1179/136217109X12464549883295 | HSLA350 Steel | DP600 Steel | 1.55 | 1.55 | 376 | 442 | 641 | 0.05 | 0.1 | 0.6 | 1.5 | 0.04 | 0.18 | 0.004 | 0.24 | 0.003 | 0.005 | 0.05 | 0.19 | 0.01 | 0.01 | 0.043 | 0.02 | HSLA350 Steel | DP600 Steel | 0.1650167 | 0.4449167 | 0.3049667 | 376 | 0.1615476 | 0.4545238
V. H. Baltazar Hernandez | https://doi.org/10.1179/136217108X325472 | DP600 Steel | HSLA Steel | 1.2 | 1.14 | 388 |  |  | 0.099 | 0.08 | 1.523 | 0.83 | 0.197 | 0.03 | 0.196 | 0.01 | 0 | 0 | 0.157 | 0.45 | 0 | 0 | 0 | 0 | DP600 Steel | HSLA Steel | 0.437975 | 0.2450833 | 0.3415292 | 388 | 0.447775 | 0.2455833
H. L. Jaber | https://doi.org/10.1080/03019233.2016.1229880 | DP600 Steel | DP600 Steel | 1.5 | 1.5 | 400 | 670 | 670 | 0.07 | 0.07 | 1.52 | 1.52 | 0.1 | 0.1 | 0.02 | 0.02 | 0.01 | 0.01 | 0.05 | 0.05 | 0 | 0 | 0.03 | 0.03 | DP600 Steel | DP600 Steel | 0.3534167 | 0.3534167 | 0.3534167 | 400 | 0.351131 | 0.351131
M. Pouranvari | https://doi.org/10.1179/1743281211Y.0000000024 | DP600 Steel | DP600 Steel | 2 | 2 | 400 | 615 | 615 | 0.135 | 0.135 | 1.28 | 1.28 | 0 | 0 | 0 | 0 | 0 | 0 | 0.388 | 0.388 | 0 | 0 | 0 | 0 | DP600 Steel | DP600 Steel | 0.3645 | 0.3645 | 0.3645 | 400 | 0.3645 | 0.3645
M. Pouranvari | https://doi.org/10.1016/j.msea.2012.03.042 | DP600 Steel | DP600 Steel | 2 | 2 | 392 | 615 | 615 | 0.135 | 0.135 | 1.28 | 1.28 | 0 | 0 | 0 | 0 | 0 | 0 | 0.388 | 0.388 | 0 | 0 | 0 | 0 | DP600 Steel | DP600 Steel | 0.3645 | 0.3645 | 0.3645 | 392 | 0.3645 | 0.3645
F. Nikoosohbat | https://www.tandfonline.com/doi/abs/10.1179/174328409X414995 | DP980 Steel | DP980 Steel | 2 | 2 | 395 | 990 | 990 | 0.13 | 0.13 | 1.136 | 1.136 | 0.2 | 0.2 | 0 | 0 | 0 | 0 | 0.13 | 0.13 | 0 | 0 | 0 | 0 | DP980 Steel | DP980 Steel | 0.36475 | 0.36475 | 0.36475 | 395 | 0.36475 | 0.36475
Ali Ramazani | https://doi.org/10.3390/met5031704 | DP600 Steel | DP600 Steel | 1.5 | 1.5 | 400 |  |  | 0.09 | 0.09 | 1.24 | 1.24 | 0.14 | 0.14 | 0.2 | 0.2 | 0 | 0 | 0.2 | 0.2 | 0 | 0 | 0 | 0 | DP600 Steel | DP600 Steel | 0.373 | 0.373 | 0.373 | 400 | 0.383 | 0.383
Xiaodong Wan | https://doi.org/10.1016/j.jmatprotec.2014.06.009 | DP600 Steel | DP600 Steel | 1.7 | 1.7 | 340 | 633 | 633 | 0.079 | 0.079 | 1.52 | 1.52 | 0 | 0 | 0 | 0 | 0 | 0 | 1 | 1 | 0 | 0 | 0 | 0 | DP600 Steel | DP600 Steel | 0.374 | 0.374 | 0.374 | 340 | 0.374 | 0.374
D.W. Zhao | https://doi.org/10.1016/j.matdes.2013.02.016 | DP600 Steel | DP600 Steel | 1.7 | 1.7 | 350 |  |  | 0.079 | 0.079 | 1.52 | 1.52 | 0 | 0 | 0 | 0 | 0 | 0 | 1 | 1 | 0 | 0 | 0 | 0 | DP600 Steel | DP600 Steel | 0.374 | 0.374 | 0.374 | 350 | 0.374 | 0.374
Xiaodong Wan | https://doi.org/10.2355/isijinternational.54.2375 | DP600 Steel | DP600 Steel | 1.7 | 1.7 | 350 |  |  | 0.079 | 0.079 | 1.52 | 1.52 | 0 | 0 | 0 | 0 | 0 | 0 | 1 | 1 | 0 | 0 | 0 | 0 | DP600 Steel | DP600 Steel | 0.374 | 0.374 | 0.374 | 350 | 0.374 | 0.374
Zhenduo Yao | https://doi.org/10.1016/j.mtcomm.2023.106787 | DP590 Steel | DP590 Steel | 1 | 1 | 469 |  |  | 0.07 | 0.07 | 1.82 | 1.82 | 0 | 0 | 0 | 0 | 0 | 0 | 0.2 | 0.2 | 0 | 0 | 0 | 0 | DP590 Steel | DP590 Steel | 0.3816667 | 0.3816667 | 0.3816667 | 469 | 0.3816667 | 0.3816667
Y. B. Li | https://doi.org/10.1080/13621718.2016.1141493 | DP590 Steel | DP590 Steel | 2.25 | 2.25 | 390 |  |  | 0.1 | 0.1 | 1.643 | 1.643 | 0 | 0 | 0 | 0 | 0 | 0 | 0.216 | 0.216 | 0 | 0 | 0 | 0 | DP590 Steel | DP590 Steel | 0.3828333 | 0.3828333 | 0.3828333 | 390 | 0.3828333 | 0.3828333
S. Aktas | https://doi.org/10.1080/10426914.2011.647940 | DP600 Steel | DP600 Steel | 1 | 1.2 | 400 |  |  | 0.045 | 0.045 | 1.75 | 1.75 | 0.096 | 0.096 | 0.119 | 0.119 | 0 | 0 | 0.157 | 0.157 | 0 | 0 | 0.018 | 0.018 | DP600 Steel | DP600 Steel | 0.3874083 | 0.3874083 | 0.3874083 | 400 | 0.3921583 | 0.3921583
Imtiaz Ali Soomro | https://doi.org/10.1007/s00170-021-07134-y | DP590 Steel | DP590 Steel | 1.8 | 1.8 | 410 | 694 | 694 | 0.09 | 0.09 | 1.7 | 1.7 | 0.003 | 0.003 | 0 | 0 | 0 | 0 | 0.388 | 0.388 | 0 | 0 | 0 | 0 | DP590 Steel | DP590 Steel | 0.3901 | 0.3901 | 0.3901 | 410 | 0.3901 | 0.3901
M. Pouranvari | https://doi.org/10.1179/136217109X12590746472535 | DP780 Steel | DP780 Steel | 1.5 | 1.5 | 430 | 790 | 790 | 0.12 | 0.12 | 1.3 | 1.3 | 0.1 | 0.1 | 0.13 | 0.13 | 0 | 0 | 0.18 | 0.18 | 0 | 0 | 0 | 0 | DP780 Steel | DP780 Steel | 0.3901667 | 0.3901667 | 0.3901667 | 430 | 0.3966667 | 0.3966667
T. B. Hilditch | https://doi.org/10.1016/j.matdes.2006.10.019 | TRIP590 Steel | DP590 Steel | 1.4 | 1.44 | 395 | 630 | 600 | 0.083 | 0.069 | 1.52 | 1.92 | 0.03 | 0.03 | 0 | 0 | 0 | 0 | 1.08 | 0.12 | 0 | 0 | 0 | 0 | TRIP590 Steel | DP590 Steel | 0.3873333 | 0.4 | 0.3936667 | 395 | 0.3873333 | 0.4
Bin Wang | https://doi.org/10.1007/s00170-016-8361-6 | DP590 Steel | DP590 Steel | 1.6 | 1.6 | 375 |  |  | 0.071 | 0.071 | 1.84 | 1.84 | 0 | 0 | 0 | 0 | 0 | 0 | 0.43 | 0.43 | 0 | 0 | 0 | 0 | DP590 Steel | DP590 Steel | 0.3955833 | 0.3955833 | 0.3955833 | 375 | 0.3955833 | 0.3955833
Imtiaz Ali Soomro | https://doi.org/10.1016/j.msea.2020.140713 | DP590 Steel | DP590 Steel | 1.8 | 1.8 | 410 | 694 | 694 | 0.099 | 0.099 | 1.7 | 1.7 | 0.003 | 0.003 | 0 | 0 | 0 | 0 | 0.388 | 0.388 | 0 | 0 | 0 | 0 | DP590 Steel | DP590 Steel | 0.3991 | 0.3991 | 0.3991 | 410 | 0.3991 | 0.3991
C. Ma | https://doi.org/10.1016/j.msea.2007.08.010 | DP600 Steel | DP600 Steel | 1.24 | 1.24 | 405 | 636 | 636 | 0.08 | 0.08 | 1.91 | 1.91 | 0 | 0 | 0 | 0 | 0 | 0 | 0.04 | 0.04 | 0 | 0 | 0 | 0 | DP600 Steel | DP600 Steel | 0.4 | 0.4 | 0.4 | 405 | 0.4 | 0.4
P. Zhang | https://doi.org/10.1179/136217110X12813393169 | DP600 Steel | DP600 Steel | 1.7 | 1.7 | 375 |  |  | 0.084 | 0.084 | 1.5 | 1.5 | 0.032 | 0.032 | 0.315 | 0.315 | 0 | 0 | 0.01 | 0.01 | 0 | 0 | 0 | 0 | DP600 Steel | DP600 Steel | 0.4038167 | 0.4038167 | 0.4038167 | 375 | 0.4195667 | 0.4195667
R. Koganti | https://doi.org/10.1115/IMECE2007-42675 | DP780 Steel | DP780 Steel | 1 | 1 | 401 | 839 | 839 | 0.11 | 0.11 | 1.51 | 1.51 | 0.19 | 0.19 | 0 | 0 | 0 | 0 | 0.16 | 0.16 | 0.01 | 0.01 | 0 | 0 | DP780 Steel | DP780 Steel | 0.407 | 0.407 | 0.407 | 401 | 0.4065833 | 0.4065833
M. Pouranvari | https://doi.org/10.1179/136217109X12590746472535 | DP600 Steel | DP600 Steel | 1.5 | 1.5 | 476 | 610 | 610 | 0.1 | 0.1 | 1.4 | 1.4 | 0.16 | 0.16 | 0.18 | 0.18 | 0 | 0 | 0.14 | 0.14 | 0 | 0 | 0 | 0 | DP600 Steel | DP600 Steel | 0.4071667 | 0.4071667 | 0.4071667 | 476 | 0.4161667 | 0.4161667
Nima Nadimi | https://doi.org/10.1016/j.jmrt.2023.08.252 | DP600 Steel | DP600 Steel | 2 | 2 | 385 |  |  | 0.0799 | 0.0799 | 1.8 | 1.8 | 0.0197 | 0.0197 | 0.0452 | 0.0452 | 0 | 0 | 0.357 | 0.357 | 0.0145 | 0.0145 | 0 | 0 | DP600 Steel | DP600 Steel | 0.4087217 | 0.4087217 | 0.4087217 | 385 | 0.4103775 | 0.4103775
Gorti Janardhan | https://doi.org/10.1016/j.matpr.2022.03.332 | DP600 Steel | DP600 Steel | 1.4 | 1.4 | 420 | 645 | 645 | 0.08 | 0.08 | 1.9 | 1.9 | 0 | 0 | 0 | 0 | 0 | 0 | 0.3 | 0.3 | 0 | 0 | 0 | 0 | DP600 Steel | DP600 Steel | 0.4091667 | 0.4091667 | 0.4091667 | 420 | 0.4091667 | 0.4091667
M. I. Khan | https://doi.org/10.2320/matertrans.MRA2008032 | DP590 Steel | DP590 Steel | 1.2 | 1.2 | 417 |  |  | 0.13 | 0.13 | 1.599 | 1.599 | 0.029 | 0.029 | 0.013 | 0.013 | 0 | 0 | 0.12 | 0.12 | 0 | 0 | 0 | 0 | DP590 Steel | DP590 Steel | 0.4099 | 0.4099 | 0.4099 | 417 | 0.41055 | 0.41055
Thibaut Huin | https://doi.org/10.3390/met6050113 | Usibor1500 Steel | DP600 Steel | 2 | 1.2 | 470 |  |  | 0.218 | 0.088 | 1.149 | 1.87 | 0 | 0 | 0 | 0 | 0 | 0 | 0.266 | 0.15 | 0 | 0 | 0 | 0 | Usibor1500 Steel | DP600 Steel | 0.4205833 | 0.4059167 | 0.41325 | 470 | 0.4205833 | 0.4059167
Thibaut Huin | https://doi.org/10.3390/met6050112 | Usibor1500 Steel | DP600 Steel | 2 | 2 | 413 |  |  | 0.218 | 0.085 | 1.149 | 1.885 | 0 | 0 | 0 | 0 | 0 | 0 | 0.266 | 0.241 | 0 | 0 | 0 | 0 | Usibor1500 Steel | DP600 Steel | 0.4205833 | 0.4092083 | 0.4148958 | 413 | 0.4205833 | 0.4092083
Thibaut Huin | https://doi.org/10.3390/met6050111 | Usibor1500 Steel | DP600 Steel | 1.2 | 1.2 | 429 |  |  | 0.221 | 0.088 | 1.184 | 1.87 | 0 | 0 | 0 | 0 | 0 | 0 | 0.256 | 0.15 | 0 | 0 | 0 | 0 | Usibor1500 Steel | DP600 Steel | 0.429 | 0.4059167 | 0.4174583 | 429 | 0.429 | 0.4059167
Thibaut Huin | https://doi.org/10.3390/met6050114 | Usibor1500 Steel | DP600 Steel | 1.2 | 2 | 419 |  |  | 0.221 | 0.085 | 1.184 | 1.885 | 0 | 0 | 0 | 0 | 0 | 0 | 0.256 | 0.241 | 0 | 0 | 0 | 0 | Usibor1500 Steel | DP600 Steel | 0.429 | 0.4092083 | 0.4191042 | 419 | 0.429 | 0.4092083
Tapan Kumar Pal | https://link.springer.com/article/10.1007/s11665-011-9850-2 | DP780 Steel | DP780 Steel | 1.2 | 1.2 | 465 | 746 | 746 | 0.16 | 0.16 | 1.43 | 1.43 | 0.01 | 0.01 | 0.02 | 0.02 | 0 | 0 | 0.35 | 0.35 | 0.02 | 0.02 | 0.02 | 0.02 | DP780 Steel | DP780 Steel | 0.4215833 | 0.4215833 | 0.4215833 | 465 | 0.4204167 | 0.4204167
J.H. Ordoñez | https://doi.org/10.1016/j.ijfatigue.2018.12.026 | DP980 Steel | DP980 Steel | 1.22 | 1.22 | 370 | 1135 | 1135 | 0.15 | 0.15 | 1.5 | 1.5 | 0.037 | 0.037 | 0.013 | 0.013 | 0.01 | 0.01 | 0.2 | 0.2 | 0.045 | 0.045 | 0.0075 | 0.0075 | DP980 Steel | DP980 Steel | 0.4238333 | 0.4238333 | 0.4238333 | 370 | 0.4208226 | 0.4208226
Nima Nadimi | https://doi.org/10.1016/j.jmrt.2023.08.254 | DP980 Steel | DP980 Steel | 1.5 | 1.5 | 395 |  |  | 0.17 | 0.17 | 1.45 | 1.45 | 0.02 | 0.02 | 0.002 | 0.002 | 0 | 0 | 0.18 | 0.18 | 0.03 | 0.03 | 0 | 0 | DP980 Steel | DP980 Steel | 0.4255667 | 0.4255667 | 0.4255667 | 395 | 0.4244167 | 0.4244167
Wei Tong | https://link.springer.com/article/10.1007/s11661-005-0263-4 | DP590 Steel | DP590 Steel | 2 | 2 | 401 |  |  | 0.11 | 0.11 | 1.5 | 1.5 | 0.27 | 0.27 | 0.005 | 0.005 | 0.06 | 0.06 | 0.1 | 0.1 | 0.02 | 0.02 | 0 | 0 | DP590 Steel | DP590 Steel | 0.4325 | 0.4325 | 0.4325 | 401 | 0.4242024 | 0.4242024
M. I. Khan | https://doi.org/10.2320/matertrans.MRA2008033 | DP600 Steel | DP600 Steel | 1.2 | 1.2 | 394 |  |  | 0.1 | 0.1 | 1.523 | 1.523 | 0.197 | 0.197 | 0.196 | 0.196 | 0 | 0 | 0.157 | 0.157 | 0 | 0 | 0 | 0 | DP600 Steel | DP600 Steel | 0.438975 | 0.438975 | 0.438975 | 394 | 0.448775 | 0.448775
C. Rajarajan | https://doi.org/10.1016/j.matpr.2019.09.009 | DP800 Steel | DP800 Steel | 1.6 | 1.6 | 475 | 832 | 832 | 0.146 | 0.146 | 1.5 | 1.5 | 0.025 | 0.025 | 0.0018 | 0.0018 | 0 | 0 | 0.88 | 0.88 | 0.027 | 0.027 | 0 | 0 | DP800 Steel | DP800 Steel | 0.4398267 | 0.4398267 | 0.4398267 | 475 | 0.4387917 | 0.4387917
Brajesh Asati | https://doi.org/10.1016/j.jmapro.2024.07.077 | DP780 Steel | DP780 Steel | 1.2 | 1.2 | 385 | 834 | 834 | 0.075 | 0.075 | 1.84 | 1.84 | 0 | 0 | 0.205 | 0.205 | 0 | 0 | 0.452 | 0.452 | 0 | 0 | 0 | 0 | DP780 Steel | DP780 Steel | 0.4415 | 0.4415 | 0.4415 | 385 | 0.45175 | 0.45175
Bruna Figueredo | https://doi.org/10.1007/s40194-021-01179-z | DP980 Steel | DP980 Steel | 1.2 | 1.2 | 430 |  |  | 0.1 | 0.1 | 2.1 | 2.1 | 0 | 0 | 0 | 0 | 0 | 0 | 0 | 0 | 0 | 0 | 0 | 0 | DP980 Steel | DP980 Steel | 0.45 | 0.45 | 0.45 | 430 | 0.45 | 0.45
Xin Long | https://doi.org/10.1016/j.ijfatigue.2006.08.003 | DP600 Steel | DP600 Steel | 1.53 | 1.53 | 420 | 671 | 671 | 0.081 | 0.081 | 1.76 | 1.76 | 0.19 | 0.19 | 0.18 | 0.18 | 0.002 | 0.002 | 0.013 | 0.013 | 0.02 | 0.02 | 0.04 | 0.04 | DP600 Steel | DP600 Steel | 0.453275 | 0.453275 | 0.453275 | 420 | 0.4585179 | 0.4585179
Sylvain Dancette | https://doi.org/10.2355/isijinternational.51.99 | DP980 Steel | DP980 Steel | 2 | 2 | 470 |  |  | 0.135 | 0.135 | 1.905 | 1.905 | 0 | 0 | 0 | 0 | 0 | 0 | 0.195 | 0.195 | 0 | 0 | 0 | 0 | DP980 Steel | DP980 Steel | 0.460625 | 0.460625 | 0.460625 | 470 | 0.460625 | 0.460625
Kaushal Kishore | https://link.springer.com/article/10.1007/s11665-022-07060-4 | DP600 Steel | DP600 Steel | 1.3 | 1.3 | 396 | 635 | 635 | 0.09 | 0.09 | 1.71 | 1.71 | 0.26 | 0.26 | 0.17 | 0.17 | 0.002 | 0.002 | 0 | 0 | 0.03 | 0.03 | 0 | 0 | DP600 Steel | DP600 Steel | 0.4634 | 0.4634 | 0.4634 | 396 | 0.4703929 | 0.4703929
Zhongwei Xu | https://doi.org/10.1016/j.engfracmech.2023.109474 | B1500HS Steel | DP590 Steel | 1.2 | 1.2 | 500 | 1510 | 605 | 0.23 | 0.085 | 1.35 | 1.9 | 0.19 | 0 | 0.04 | 0.09 | 0 | 0 | 0.25 | 0.36 | 0 | 0 | 0 | 0 | B1500HS Steel | DP590 Steel | 0.5114167 | 0.4346667 | 0.4730417 | 500 | 0.5134167 | 0.4391667
Kaushal Kishore | https://doi.org/10.1016/j.jmatprotec.2019.04.005 | Galvannealed DP600 Steel | Bare DP600 Steel | 1.3 | 1.3 | 405 | 637 | 637 | 0.09 | 0.09 | 1.71 | 1.71 | 0.26 | 0.26 | 0.17 | 0.17 | 0.002 | 0.002 | 0.24 | 0.24 | 0.03 | 0.03 | 0 | 0 | Galvannealed DP600 Steel | Bare DP600 Steel | 0.4734 | 0.4734 | 0.4734 | 405 | 0.4803929 | 0.4803929
Zhongwei Xu | https://doi.org/10.1016/j.engfracmech.2023.109475 | B1500HS Steel | DP780 Steel | 1.2 | 1.2 | 480 | 1510 | 789 | 0.23 | 0.105 | 1.35 | 1.95 | 0.19 | 0 | 0.04 | 0 | 0 | 0 | 0.25 | 0.15 | 0 | 0 | 0 | 0 | B1500HS Steel | DP780 Steel | 0.5114167 | 0.43625 | 0.4738333 | 480 | 0.5134167 | 0.43625
V. H. Baltazar Hernandez | https://doi.org/10.1179/136217108X325470 | DP600 Steel | TRIP780 Steel | 1.2 | 1 | 460 |  |  | 0.099 | 0.188 | 1.523 | 1.631 | 0.197 | 0.023 | 0.196 | 0.012 | 0 | 0 | 0.157 | 1.618 | 0 | 0 | 0 | 0 | DP600 Steel | TRIP780 Steel | 0.437975 | 0.53425 | 0.4861125 | 460 | 0.447775 | 0.53485
Chengjie Liu | http://dx.doi.org/10.1016/j.matdes.2016.03.120 | DP780 Steel | 22MnB5 Martensitic Steel | 1.2 | 1.6 | 400 | 846 | 1542 | 0.098 | 0.233 | 1.99 | 1.21 | 0.311 | 0.147 | 0 | 0 | 0.015 | 0 | 0.146 | 0.25 | 0.012 | 0.011 | 0 | 0.012 | DP780 Steel | 22MnB5 Martensitic Steel | 0.50175 | 0.4760167 | 0.4888833 | 400 | 0.4993214 | 0.4747583
V. H. Baltazar Hernandez | https://doi.org/10.1179/136217108X325471 | DP600 Steel | DP780 Steel | 1.2 | 1.15 | 435 |  |  | 0.099 | 0.113 | 1.523 | 2.082 | 0.197 | 0.239 | 0.196 | 0.181 | 0 | 0 | 0.157 | 0.036 | 0 | 0 | 0 | 0 | DP600 Steel | DP780 Steel | 0.437975 | 0.5455 | 0.4917375 | 435 | 0.447775 | 0.55455
Nima Nadimi | https://doi.org/10.1016/j.jmrt.2024.06.052 | DP600 Steel | Q&P980 Steel | 2 | 2 | 490 | 687 | 1040 | 0.08 | 0.2 | 1.8 | 1.88 | 0.019 | 0.006 | 0.045 | 0.003 | 0 | 0 | 0.357 | 1.53 | 0.014 | 0.005 | 0 | 0 | DP600 Steel | Q&P980 Steel | 0.4086083 | 0.5792167 | 0.4939125 | 490 | 0.410275 | 0.5791583
Zhenduo Yao | https://doi.org/10.1016/j.mtcomm.2023.106787 | DP980 Steel | DP980 Steel | 1 | 1 | 499 |  |  | 0.11 | 0.11 | 2.2 | 2.2 | 0 | 0 | 0 | 0 | 0 | 0 | 0.5 | 0.5 | 0 | 0 | 0 | 0 | DP980 Steel | DP980 Steel | 0.4975 | 0.4975 | 0.4975 | 499 | 0.4975 | 0.4975
M. Pouranvari | https://doi.org/10.1179/136217109X12590746472535 | DP980 Steel | DP980 Steel | 1.5 | 1.5 | 405 | 995 | 995 | 0.14 | 0.14 | 1.7 | 1.7 | 0.25 | 0.25 | 0.16 | 0.16 | 0 | 0 | 0.08 | 0.08 | 0 | 0 | 0 | 0 | DP980 Steel | DP980 Steel | 0.5086667 | 0.5086667 | 0.5086667 | 405 | 0.5166667 | 0.5166667
M. Pouranvari | https://citeseerx.ist.psu.edu/document?repid=rep1&type=pdf&doi=ee63f55abc1d1778bc708dda96501d04d30830d3 | DP980 Steel | DP980 Steel | 1.5 | 1.5 | 460 |  |  | 0.14 | 0.14 | 1.7 | 1.7 | 0.25 | 0.25 | 0.16 | 0.16 | 0 | 0 | 0.08 | 0.08 | 0 | 0 | 0 | 0 | DP980 Steel | DP980 Steel | 0.5086667 | 0.5086667 | 0.5086667 | 460 | 0.5166667 | 0.5166667
Majid Pouranvari | http://mit.imt.si/izvodi/mit126/pouranvari.pdf | DP980 Steel | DP980 Steel | 1.5 | 1.5 | 475 |  |  | 0.14 | 0.14 | 1.7 | 1.7 | 0.25 | 0.25 | 0.16 | 0.16 | 0 | 0 | 0.08 | 0.08 | 0 | 0 | 0 | 0 | DP980 Steel | DP980 Steel | 0.5086667 | 0.5086667 | 0.5086667 | 475 | 0.5166667 | 0.5166667
G. Shi | http://www.phase-trans.msm.cam.ac.uk/2005/LINK/89.pdf | DP600 Steel | TRIP700 Steel | 0.8 | 1.05 | 525 | 615 | 700 | 0.12 | 0.31 | 1.58 | 1.54 | 0.45 | 0.023 | 0 | 0 | 0 | 0 | 0.19 | 0.29 | 0.009 | 0.021 | 0 | 0 | DP600 Steel | TRIP700 Steel | 0.48185 | 0.58475 | 0.5333 | 525 | 0.481475 | 0.583875
Bindu Pal | https://doi.org/10.1007/s11665-023-08914-1 | DP980 Steel | DP980 Steel | 1.2 | 1.2 | 425 | 979 | 979 | 0.061 | 0.061 | 2.464 | 2.464 | 0.3 | 0.3 | 0 | 0 | 0 | 0 | 0.306 | 0.306 | 0 | 0 | 0 | 0 | DP980 Steel | DP980 Steel | 0.5444167 | 0.5444167 | 0.5444167 | 425 | 0.5444167 | 0.5444167
M. I. Khan | https://doi.org/10.2320/matertrans.MRA2008034 | DP780 Steel | DP780 Steel | 1.15 | 1.15 | 457 |  |  | 0.113 | 0.113 | 2.082 | 2.082 | 0.239 | 0.239 | 0.181 | 0.181 | 0 | 0 | 0.036 | 0.036 | 0 | 0 | 0 | 0 | DP780 Steel | DP780 Steel | 0.5455 | 0.5455 | 0.5455 | 457 | 0.55455
Hong-Seok Choi | https://doi.org/10.1007/s12206-011-0408-x | 22MnB5 Martensitic Steel | DP780 Steel | 1.6 | 2 | 450 | 1480 | 792 | 0.22 | 0.07 | 1.4 | 2.5 | 0.1 | 0.37 | 0 | 0.02 | 0 | 0.01 | 0.4 | 1 | 0 | 0.08 | 0 | 0 | 22MnB5 Martensitic Steel | DP780 Steel | 0.49 | 0.6136667 | 0.5518333 | 450 | 0.49 | 0.6100476
Zhongwei Xu | https://doi.org/10.1016/j.engfracmech.2023.109476 | B1500HS Steel | DP1180 Steel | 1.2 | 1.2 | 520 | 1510 | 1195 | 0.23 | 0.168 | 1.35 | 2.22 | 0.19 | 0.036 | 0.04 | 0.013 | 0 | 0 | 0.25 | 1.42 | 0 | 0 | 0 | 0 | B1500HS Steel | DP1180 Steel | 0.5114167 | 0.6069667 | 0.5591917 | 520 | 0.5134167 | 0.6076167
Yunwu Ma | https://doi.org/10.1016/j.matdes.2021.109505 | DP980 Steel | DP980 Steel | 1.6 | 1.6 | 465 |  |  | 0.15 | 0.15 | 2.36 | 2.36 | 0 | 0 | 0 | 0 | 0 | 0 | 0.44 | 0.44 | 0 | 0 | 0 | 0 | DP980 Steel | DP980 Steel | 0.5616667 | 0.5616667 | 0.5616667 | 465 | 0.5616667 | 0.5616667
Ali Chabok | https://doi.org/10.1016/j.msea.2020.139501 | DP1000 Steel (LC) | DP1000 Steel (LC) | 1.5 | 1.5 | 361 | 969 | 969 | 0.061 | 0.061 | 2.6 | 2.6 | 0.25 | 0.25 | 0.015 | 0.015 | 0 | 0 | 0.35 | 0.35 | 0 | 0 | 0 | 0 | DP1000 Steel (LC) | DP1000 Steel (LC) | 0.5619167 | 0.5619167 | 0.5619167 | 361 | 0.5626667 | 0.5626667
Zhenduo Yao | https://doi.org/10.1016/j.mtcomm.2023.106787 | DP1180 Steel | DP1180 Steel | 1 | 1 | 526 |  |  | 0.13 | 0.13 | 2.64 | 2.64 | 0 | 0 | 0 | 0 | 0 | 0 | 0.09 | 0.09 | 0 | 0 | 0 | 0 | DP1180 Steel | DP1180 Steel | 0.57375 | 0.57375 | 0.57375 | 526 | 0.57375 | 0.57375
S. T. Wei | https://doi.org/10.1080/13621718.2016.1226569 | DP1000 Steel | DP1000 Steel | 1.8 | 1.8 | 418 | 1021 | 1021 | 0.16 | 0.16 | 1.89 | 1.89 | 0.44 | 0.44 | 0 | 0 | 0 | 0 | 0.26 | 0.26 | 0 | 0 | 0 | 0 | DP1000 Steel | DP1000 Steel | 0.5738333 | 0.5738333 | 0.5738333 | 418 | 0.5738333 | 0.5738333
Wooram Noh | http://dx.doi.org/10.1016/j.ijmecsci.2016.12.006 | DP980 Steel | TRIP980 Steel | 1.6 | 1.2 | 470 | 1120 | 999 | 0.1 | 0.2 | 2.2 | 1.82 | 0.24 | 0 | 0.35 | 0 | 0 | 0 | 0.05 | 1.49 | 0.02 | 0 | 0 | 0 | DP980 Steel | TRIP980 Steel | 0.5880833 | 0.5654167 | 0.57675 | 470 | 0.60475 | 0.5654167
Hiroki Fujimoto | http://dx.doi.org/10.2355/isijinternational.ISIJINT-2016-043 | DP980 Steel | DP980 Steel | 1.2 | 1.2 | 440 | 1087 | 1087 | 0.15 | 0.15 | 2.58 | 2.58 | 0 | 0 | 0 | 0 | 0 | 0 | 0.13 | 0.13 | 0 | 0 | 0 | 0 | DP980 Steel | DP980 Steel | 0.5854167 | 0.5854167 | 0.5854167 | 440 | 0.5854167 | 0.5854167
Kwansoo Chung | https://doi.org/10.1016/j.ijplas.2016.10.010 | DP980 Steel | DP980 Steel | 1.6 | 1.6 | 430 | 1116 | 1116 | 0.1 | 0.1 | 2.2 | 2.2 | 0.24 | 0.24 | 0.35 | 0.35 | 0 | 0 | 0.05 | 0.05 | 0.02 | 0.02 | 0 | 0 | DP980 Steel | DP980 Steel | 0.5880833 | 0.5880833 | 0.5880833 | 430 | 0.60475 | 0.60475
Hua Ling | https://doi.org/10.7512/j.issn.1001-2303.2020.08.13 | DP1180 Steel | B1800HS Steel | 1.6 | 1.6 | 500 | 1201 | 1850 | 0.119 | 0.346 | 2.63 | 1.47 | 0.018 | 0.209 | 0 | 0 | 0 | 0 | 0.442 | 0.227 | 0.005 | 0.011 | 0.007 | 0.011 | DP1180 Steel | B1800HS Steel | 0.58015 | 0.643725 | 0.6119375 | 500 | 0.579475 | 0.6425333
M. Shamsujjoha | https://doi.org/10.1016/j.mtla.2020.100975 | DP980 Steel | DP980 Steel | 1.2 | 1.2 | 380 |  |  | 0.11 | 0.11 | 2.9 | 2.9 | 0 | 0 | 0 | 0 | 0 | 0 | 1 | 1 | 0 | 0 | 0 | 0 | DP980 Steel | DP980 Steel | 0.635 | 0.635 | 0.635 | 380 | 0.635 | 0.635
Ali Chabok | https://doi.org/10.1016/j.msea.2020.139502 | DP1000 Steel (HC) | DP1000 Steel (HC) | 1.5 | 1.5 | 415 | 999 | 999 | 0.157 | 0.157 | 2.46 | 2.46 | 0.3 | 0.3 | 0.025 | 0.025 | 0 | 0 | 0.1 | 0.1 | 0 | 0 | 0 | 0 | DP1000 Steel (HC) | DP1000 Steel (HC) | 0.6361667 | 0.6361667 | 0.6361667 | 415 | 0.6374167 | 0.6374167
A. Chabok | https://doi.org/10.1016/j.matdes.2017.03.070 | DP1000 Steel | DP1000 Steel | 1.5 | 1.5 | 415 |  |  | 0.157 | 0.157 | 2.224 | 2.224 | 0.557 | 0.557 | 0 | 0 | 0 | 0 | 0.106 | 0.106 | 0.02 | 0.02 | 0 | 0 | DP1000 Steel | DP1000 Steel | 0.6448167 | 0.6448167 | 0.6448167 | 415 | 0.6439833 | 0.6439833
Xuefei Chen | https://doi.org/10.1016/j.jmrt.2024.01.027 | DP980 Steel | PH Steel | 1.2 | 1.2 | 510 | 1043 | 1928 | 0.098 | 0.33 | 2.42 | 2.5 | 0.6 | 0.17 | 0.03 | 0 | 0 | 0 | 0.33 | 0.28 | 0 | 0 | 0 | 0 | DP980 Steel | PH Steel | 0.6410833 | 0.7923333 | 0.7167083 | 510 | 0.6425833 | 0.7923333
Gitae Park | https://doi.org/10.1016/j.msea.2019.138401 | M-Mn TRIP Steel | DP1000 Steel | 1.2 | 1.2 | 495 | 1205 | 1022 | 0.13 | 0.06 | 8 | 2.3 | 0 | 0 | 0.4 | 0.1 | 0 | 0 | 0 | 0.4 | 0 | 0 | 0 | 0 | M-Mn TRIP Steel | DP1000 Steel | 1.543333 | 0.48 | 1.011667 | 495 | 1.563333 | 0.485
S. T. Wei | https://doi.org/10.1080/13621718.2016.1226570 | DP1000 Steel | TWIP980 Steel | 1.8 | 1.8 | 275 | 1021 | 995 | 0.16 | 0.6 | 1.89 | 18 | 0.44 | 0 | 0 | 0 | 0 | 0 | 0.26 | 0.2 | 0 | 0 | 0 | 0 | DP1000 Steel | TWIP980 Steel | 0.5738333 | 3.608333 | 2.091083 | 275 | 0.5738333 | 3.608333
D. J. Radakovic | http://s3.amazonaws.com/WJ-www.aws.org/supplement/WJ_2012_01_s8.pdf | DP780 Steel | DP780 Steel | 1.2 | 1.2 | 380 | 780 | 780 | 0.09 - 014 | 0.09 - 014 | [14 empty] | DP780 Steel | DP780 Steel |  |  |  | 380
D. J. Radakovic | http://s3.amazonaws.com/WJ-www.aws.org/supplement/WJ_2012_01_s8.pdf | DP980 Steel | DP980 Steel | 1.2 | 1.2 | 400 | 980 | 980 | 0.09 - 015 | 0.09 - 015 | [14 empty] | DP980 Steel | DP980 Steel |  |  |  | 400
Haiqiang Long | http://dx.doi.org/10.1016/j.commatsci.2016.01.011 | DP590 Steel | DC01 Steel | 1.5 | 1.2 | 352 | 678 | 342 | [16 empty] | DP590 Steel | DC01 Steel |  |  |  | 352
Murali D. Tumuluru | https://doi.org/10.4271/2006-01-1214 | DP780 Steel | DP780 Steel | 1.6 | 1.6 | 410 | 820 | 820 | 0.2 | 0.2 | [14 empty] | DP780 Steel | DP780 Steel |  |  |  | 410
Ali Chabok | https://doi.org/10.1080/13621718.2018.1452875 | DP1000-GI Steel | DP1000-GI Steel | 1.5 | 1.5 | 425 | [18 empty] | DP1000-GI Steel | DP1000-GI Steel |  |  |  | 425
C. Sawanishi | https://doi.org/10.1179/1362171813Y.0000000165 | DP980 Steel | DP980 Steel | 1.6 | 1.6 | 410 | 980 | 980 | [16 empty] | DP980 Steel | DP980 Steel |  |  |  | 410

## M-Mn Steels
Reference | Paper Link | Grade of Steel Sheet 1 | Grade of Steel Sheet 2 | Thickness of Steel Sheet 1 (mm) | Thickness of Steel Sheet 2 (mm) | Average Hardness of Fusion Zone (HV) | UTS of Steel 1 (MPa) | UTS of Steel 2 (MPa) | %C in Steel Sheet 1 | %C in Steel Sheet 2 | %Mn in Steel Sheet 1 | %Mn in Steel Sheet 2 | %Cr in Steel Sheet 1 | %Cr in Steel Sheet 2 | %Mo in Steel Sheet 1 | %Mo in Steel Sheet 2 | %V in Steel Sheet 1 | %V in Steel Sheet 2 | %Si in Steel Sheet 1 | %Si in Steel Sheet 2 | %Ni in Steel Sheet 1 | %Ni in Steel Sheet 2 | %Cu in Steel Sheet 1 | %Cu in Steel Sheet 2 | Grade of Steel Sheet 1 | Grade of Steel Sheet 2 | CE (IIW Formula) 1 | Average Hardness of Fusion Zone (HV) | CE (IIW Formula) 2 | CE (Japanese Formula) 1 | CE (Japanese Formula) 2
Gitae Park | https://doi.org/10.1016/j.msea.2019.03.023 | M-Mn TRIP Steel | DP980 Steel | 1.2 | 1.2 | 425 | 1205 | 1022 | [16 empty] | M-Mn TRIP Steel | DP980 Steel | 0.58 | 425 | 0.26 | 0.58 | 0.26
Gitae Park | https://doi.org/10.1016/j.msea.2019.03.024 | M-Mn TRIP Steel | M-Mn TRIP Steel | 1.2 | 1.2 | 500 | 1205 | 1205 | [16 empty] | M-Mn TRIP Steel | M-Mn TRIP Steel | 0.58 | 500 | 0.58 | 0.58 | 0.58
Qiang Jia | https://doi.org/10.3390/met8010048 | M-Mn TRIP Steel | M-Mn TRIP Steel | 1.96 | 1.96 | 415 | 752 | 752 | 0.1 | 0.1 | 5 | 5 | 0 | 0 | 0 | 0 | 0 | 0 | 0 | 0 | 0 | 0 | 0 | 0 | M-Mn TRIP Steel | M-Mn TRIP Steel | 0.9333333 | 415 | 0.9333333 | 0.9333333 | 0.9333333
Manfred Stadler | https://doi.org/10.3390/met11020270 | M-Mn Steel | M-Mn Steel | 1.18 | 1.18 | 425 | 780 | 780 | 0.1 | 0.1 | 6.4 | 6.4 | 0 | 0 | 0 | 0 | 0 | 0 | 0.6 | 0.6 | 0 | 0 | 0 | 0 | M-Mn Steel | M-Mn Steel | 1.191667 | 425 | 1.191667 | 1.191667 | 1.191667
Manfred Stadler | https://doi.org/10.3390/ma14123362 | M-Mn Steel | M-Mn Steel | 1.18 | 1.18 | 427 | 864 | 864 | 0.1 | 0.1 | 6.4 | 6.4 | 0 | 0 | 0 | 0 | 0 | 0 | 0.6 | 0.6 | 0 | 0 | 0 | 0 | M-Mn Steel | M-Mn Steel | 1.191667 | 427 | 1.191667 | 1.191667 | 1.191667
Kai Ding | https://doi.org/10.1007/s11665-021-05787-0 | M-Mn Steel | M-Mn Steel | 1.4 | 1.4 | 520 |  |  | 0.13 | 0.13 | 6.98 | 6.98 | 0 | 0 | 0 | 0 | 0 | 0 | 0.22 | 0.22 | 0 | 0 | 0 | 0 | M-Mn Steel | M-Mn Steel | 1.3025 | 520 | 1.3025 | 1.3025 | 1.3025
Bingge Zhao | https://doi.org/10.1007/s13296-021-00464-3 | M-Mn Steel | M-Mn Steel | 1.4 | 1.4 | 520 |  |  | 0.13 | 0.13 | 6.98 | 6.98 | 0 | 0 | 0 | 0 | 0 | 0 | 0.22 | 0.22 | 0 | 0 | 0 | 0 | M-Mn Steel | M-Mn Steel | 1.3025 | 520 | 1.3025 | 1.3025 | 1.3025
Bingge Zhao | https://doi.org/10.1007/s11665-020-05440-2 | M-Mn Steel | M-Mn Steel | 1.4 | 1.4 | 335 |  |  | 0.13 | 0.13 | 6.98 | 6.98 | 0 | 0 | 0 | 0 | 0 | 0 | 0.22 | 0.22 | 0 | 0 | 0 | 0 | M-Mn Steel | M-Mn Steel | 1.3025 | 335 | 1.3025 | 1.3025 | 1.3025
Bingge Zhao | https://doi.org/10.24425/amm.2022.141054 | M-Mn Steel | M-Mn Steel | 1.4 | 1.4 | 525 |  |  | 0.13 | 0.13 | 6.98 | 6.98 | 0 | 0 | 0 | 0 | 0 | 0 | 0.22 | 0.22 | 0 | 0 | 0 | 0 | M-Mn Steel | M-Mn Steel | 1.3025 | 525 | 1.3025 | 1.3025 | 1.3025
Fufa Wei | https://doi.org/10.3390/met12101596 | M-Mn TRIP Steel | DP590 Steel | 1.6 | 1.2 | 450 | 1664 | 727 | 0.13 | 0.071 | 6.98 | 1.84 | 0.09 | 0 | 0 | 0 | 0 | 0 | 0.22 | 0.43 | 0 | 0 | 0 | 0 | M-Mn TRIP Steel | DP590 Steel | 1.3205 | 450 | 0.3955833 | 1.3205 | 0.3955833
Yunming Zhu | https://doi.org/10.1590/1980-5373-MR-2022-0091 | M-Mn TRIP Steel | M-Mn TRIP Steel | 1.6 | 1.6 | 500 |  |  | 0.13 | 0.13 | 6.98 | 6.98 | 0.09 | 0.09 | 0 | 0 | 0 | 0 | 0.22 | 0.22 | 0.1 | 0.1 | 0 | 0 | M-Mn TRIP Steel | M-Mn TRIP Steel | 1.327167 | 500 | 1.327167 | 1.323 | 1.323
Shuoshuo Li | https://doi.org/10.1007/s11663-018-1463-9 | M-Mn TRIP Steel | M-Mn TRIP Steel | 1.4 | 1.4 | 460 | 1100 | 1100 | 0.14 | 0.14 | 7.14 | 7.14 | 0 | 0 | 0 | 0 | 0 | 0 | 0.23 | 0.23 | 0 | 0 | 0 | 0 | M-Mn TRIP Steel | M-Mn TRIP Steel | 1.339583 | 460 | 1.339583 | 1.339583 | 1.339583
Gitae Park | https://doi.org/10.1016/j.msea.2019.138401 | M-Mn TRIP Steel | DP1000 Steel | 1.2 | 1.2 | 495 | 1205 | 1022 | 0.13 | 0.06 | 8 | 2.3 | 0 | 0 | 0.4 | 0.1 | 0 | 0 | 0 | 0.4 | 0 | 0 | 0 | 0 | M-Mn TRIP Steel | DP1000 Steel | 1.543333 | 495 | 0.48 | 1.563333 | 0.485
Vikram Kumar S. Jain | https://doi.org/10.1016/j.jmapro.2023.07.022 | M-Mn Steel | M-Mn Steel | 1.1 | 1.1 | 495 |  |  | 0.21 | 0.21 | 7.61 | 7.61 | 0 | 0 | 1.19 | 1.19 | 0 | 0 | 0.6 | 0.6 | 0 | 0 | 0 | 0 | M-Mn Steel | M-Mn Steel | 1.741333 | 495 | 1.741333 | 1.800833 | 1.800833
Shadab Sarmast-Ghahfarokhi | https://doi.org/10.1016/j.jmapro.2022.05.005 | M-Mn Steel | M-Mn Steel | 1.5 | 1.5 | 425 |  |  | 0.15 | 0.15 | 10.4 | 10.4 | 0 | 0 | 0 | 0 | 0 | 0 | 0.17 | 0.17 | 0 | 0 | 0 | 0 | M-Mn Steel | M-Mn Steel | 1.890417 | 425 | 1.890417 | 1.890417 | 1.890417

## PH Steel
Reference | Paper Link | Grade of Steel Sheet 1 | Grade of Steel Sheet 2 | Thickness of Steel Sheet 1 (mm) | Thickness of Steel Sheet 2 (mm) | Average Hardness of Fusion Zone (HV) | UTS of Steel 1 (MPa) | UTS of Steel 2 (MPa) | %C in Steel Sheet 1 | %C in Steel Sheet 2 | %Mn in Steel Sheet 1 | %Mn in Steel Sheet 2 | %Cr in Steel Sheet 1 | %Cr in Steel Sheet 2 | %Mo in Steel Sheet 1 | %Mo in Steel Sheet 2 | %V in Steel Sheet 1 | %V in Steel Sheet 2 | %Si in Steel Sheet 1 | %Si in Steel Sheet 2 | %Ni in Steel Sheet 1 | %Ni in Steel Sheet 2 | %Cu in Steel Sheet 1 | %Cu in Steel Sheet 2 | Grade of Steel Sheet 1 | Grade of Steel Sheet 2 | CE (IIW Formula) 1 | Average Hardness of Fusion Zone (HV) | CE (IIW Formula) 2 | CE (Japanese Formula) 1 | CE (Japanese Formula) 2
Thibaut Huin | https://doi.org/10.3390/met6050112 | Usibor1500 Steel | DP600 Steel | 2 | 2 | 413 |  |  | 0.218 | 0.085 | 1.149 | 1.885 | 0 | 0 | 0 | 0 | 0 | 0 | 0.266 | 0.241 | 0 | 0 | 0 | 0 | Usibor1500 Steel | DP600 Steel | 0.4205833 | 413 | 0.4092083 | 0.4205833 | 0.4092083
Thibaut Huin | https://doi.org/10.3390/met6050113 | Usibor1500 Steel | DP600 Steel | 2 | 1.2 | 470 |  |  | 0.218 | 0.088 | 1.149 | 1.87 | 0 | 0 | 0 | 0 | 0 | 0 | 0.266 | 0.15 | 0 | 0 | 0 | 0 | Usibor1500 Steel | DP600 Steel | 0.4205833 | 470 | 0.4059167 | 0.4205833 | 0.4059167
Oleksii Sherepenko | https://doi.org/10.3390/met10010010 | 22MnB5 Martensitic Steel | 22MnB5 Martensitic Steel | 1.5 | 1.5 | 545 | 1457 | 1457 | 0.22 | 0.22 | 1.18 | 1.18 | 0 | 0 | 0 | 0 | 0 | 0 | 0.259 | 0.259 | 0 | 0 | 0 | 0 | 22MnB5 Martensitic Steel | 22MnB5 Martensitic Steel | 0.4274583 | 545 | 0.4274583 | 0.4274583 | 0.4274583
Thibaut Huin | https://doi.org/10.3390/met6050111 | Usibor1500 Steel | DP600 Steel | 1.2 | 1.2 | 429 |  |  | 0.221 | 0.088 | 1.184 | 1.87 | 0 | 0 | 0 | 0 | 0 | 0 | 0.256 | 0.15 | 0 | 0 | 0 | 0 | Usibor1500 Steel | DP600 Steel | 0.429 | 429 | 0.4059167 | 0.429 | 0.4059167
Thibaut Huin | https://doi.org/10.3390/met6050114 | Usibor1500 Steel | DP600 Steel | 1.2 | 2 | 419 |  |  | 0.221 | 0.085 | 1.184 | 1.885 | 0 | 0 | 0 | 0 | 0 | 0 | 0.256 | 0.241 | 0 | 0 | 0 | 0 | Usibor1500 Steel | DP600 Steel | 0.429 | 419 | 0.4092083 | 0.429 | 0.4092083
Olakunle Timothy Betiku | https://doi.org/10.1007/s40194-022-01332-2 | PH Steel (22MnB5) | PH Steel (22MnB5) | 1.4 | 1.4 | 507 |  |  | 0.21 | 0.21 | 1.1 | 1.1 | 0.17 | 0.17 | 0.01 | 0.01 | 0.01 | 0.01 | 0.06 | 0.06 | 0 | 0 | 0 | 0 | PH Steel (22MnB5) | PH Steel (22MnB5) | 0.4338333 | 507 | 0.4338333 | 0.4330476 | 0.4330476
Olakunle Timothy Betiku | https://doi.org/10.1016/j.jmatprotec.2023.118122 | PH Steel (22MnB5) | PH Steel (22MnB5) | 1.4 | 1.4 | 495 |  |  | 0.21 | 0.21 | 1.1 | 1.1 | 0.17 | 0.17 | 0.01 | 0.01 | 0.01 | 0.01 | 0.06 | 0.06 | 0 | 0 | 0 | 0 | PH Steel (22MnB5) | PH Steel (22MnB5) | 0.4338333 | 495 | 0.4338333 | 0.4330476 | 0.4330476
Alireza Mohamadizadeh | https://doi.org/10.1080/13621718.2020.1773057 | PH Steel (22MnB5) | PH Steel (22MnB5) | 1.2 | 1.2 | 508 |  |  | 0.23 | 0.23 | 1.17 | 1.17 | 0 | 0 | 0 | 0 | 0 | 0 | 0.25 | 0.25 | 0 | 0 | 0 | 0 | PH Steel (22MnB5) | PH Steel (22MnB5) | 0.4354167 | 508 | 0.4354167 | 0.4354167 | 0.4354167
Oguz Tuncel | https://doi.org/10.1080/09507116.2023.2200152 | PH Steel (22MnB5) | PH Steel (22MnB5) | 2 | 2 | 462 | 1500 | 1500 | 0.227 | 0.227 | 1.13 | 1.13 | 0.18 | 0.18 | 0.01 | 0.01 | 0 | 0 | 0.231 | 0.231 | 0 | 0 | 0 | 0 | PH Steel (22MnB5) | PH Steel (22MnB5) | 0.4629583 | 462 | 0.4629583 | 0.4634583 | 0.4634583
Ying Lu | https://doi.org/10.1016/j.matdes.2018.05.067 | Usibor1500 Steel | Usibor1500 Steel | 1.5 | 1.5 | 495 |  |  | 0.21 | 0.21 | 1.22 | 1.22 | 0.19 | 0.19 | 0.003 | 0.003 | 0.003 | 0.003 | 0.265 | 0.265 | 0.01 | 0.01 | 0.01 | 0.01 | Usibor1500 Steel | Usibor1500 Steel | 0.4649083 | 495 | 0.4649083 | 0.4635893 | 0.4635893
Ruiming Chen | https://doi.org/10.1007/s11665-020-04555-w | PH Steel (HS1300T) | PH Steel (HS1300T) | 1.5 | 1.5 | 570 |  |  | 0.25 | 0.25 | 1.25 | 1.25 | 0 | 0 | 0 | 0 | 0 | 0 | 0.5 | 0.5 | 0.01 | 0.01 | 0 | 0 | PH Steel (HS1300T) | PH Steel (HS1300T) | 0.4798333 | 570 | 0.4798333 | 0.4794167 | 0.4794167
Ruiming Chen | https://doi.org/10.1115/1.4051680 | PH Steel (HS1300T) | PH Steel (HS1300T) | 1.56 | 1.56 | 515 |  |  | 0.25 | 0.25 | 1.25 | 1.25 | 0 | 0 | 0 | 0 | 0 | 0 | 0.5 | 0.5 | 0.01 | 0.01 | 0 | 0 | PH Steel (HS1300T) | PH Steel (HS1300T) | 0.4798333 | 515 | 0.4798333 | 0.4794167 | 0.4794167
K. Paveebunvipak | https://doi.org/10.1007/s11665-019-03988-4 | PH Steel (22MnB5) | PH Steel (22MnB5) | 1.4 | 1.4 | 560 | 530 | 530 | 0.209 | 0.209 | 1.342 | 1.342 | 0.204 | 0.204 | 0 | 0 | 0 | 0 | 0.249 | 0.249 | 0 | 0 | 0 | 0 | PH Steel (22MnB5) | PH Steel (22MnB5) | 0.4838417 | 560 | 0.4838417 | 0.4838417 | 0.4838417
Hong-Seok Choi | https://doi.org/10.1007/s12206-011-0408-x | 22MnB5 Martensitic Steel | DP780 Steel | 1.6 | 2 | 450 | 1480 | 792 | 0.22 | 0.07 | 1.4 | 2.5 | 0.1 | 0.37 | 0 | 0.02 | 0 | 0.01 | 0.4 | 1 | 0 | 0.08 | 0 | 0 | 22MnB5 Martensitic Steel | DP780 Steel | 0.49 | 450 | 0.6136667 | 0.49 | 0.6100476
Chengjie Liu | http://dx.doi.org/10.1016/j.matdes.2016.03.120 | DP780 Steel | 22MnB5 Martensitic Steel | 1.2 | 1.6 | 400 | 846 | 1542 | 0.098 | 0.233 | 1.99 | 1.21 | 0.311 | 0.147 | 0 | 0 | 0.015 | 0 | 0.146 | 0.25 | 0.012 | 0.011 | 0 | 0.012 | DP780 Steel | 22MnB5 Martensitic Steel | 0.50175 | 400 | 0.4760167 | 0.4993214 | 0.4747583
Xuebo Liang | https://doi.org/10.1007/s12541-016-0192-8 | 22MnB5 Martensitic Steel | HSLA350 Steel | 1.35 | 1.5 | 540 |  |  | 0.23 | 0.05 | 1.5 | 0.62 | 0.16 | 0.04 | 0 | 0 | 0 | 0 | 0.45 | 0.05 | 0 | 0 | 0 | 0 | 22MnB5 Martensitic Steel | HSLA350 Steel | 0.53075 | 540 | 0.1634167 | 0.53075 | 0.1634167
K. Paveebunvipak | https://doi.org/10.1007/s11665-019-03988-3 | AHS1000 Steel | PH Steel (22MnB5) | 1.4 | 1.4 | 540 | 984 | 530 | 0.134 | 0.209 | 2.19 | 1.342 | 0.018 | 0.204 | 0 | 0 | 0 | 0 | 0.841 | 0.249 | 0.009 | 0 | 0.007 | 0 | AHS1000 Steel | PH Steel (22MnB5) | 0.5387083 | 540 | 0.4838417 | 0.5378667 | 0.4838417

## Q&P Steels
Reference | Paper Link | Grade of Steel Sheet 1 | Grade of Steel Sheet 2 | Thickness of Steel Sheet 1 (mm) | Thickness of Steel Sheet 2 (mm) | Average Hardness of Fusion Zone (HV) | UTS of Steel 1 (MPa) | UTS of Steel 2 (MPa) | %C in Steel Sheet 1 | %C in Steel Sheet 2 | %Mn in Steel Sheet 1 | %Mn in Steel Sheet 2 | %Cr in Steel Sheet 1 | %Cr in Steel Sheet 2 | %Mo in Steel Sheet 1 | %Mo in Steel Sheet 2 | %V in Steel Sheet 1 | %V in Steel Sheet 2 | %Si in Steel Sheet 1 | %Si in Steel Sheet 2 | %Ni in Steel Sheet 1 | %Ni in Steel Sheet 2 | %Cu in Steel Sheet 1 | %Cu in Steel Sheet 2 | Grade of Steel Sheet 1 | Grade of Steel Sheet 2 | CE (IIW Formula) 1 | Average Hardness of Fusion Zone (HV) | CE (IIW Formula) 2 | CE (Japanese Formula) 1 | CE (Japanese Formula) 2
Cheng Luo | https://doi.org/10.1051/matecconf/201926903002 | Q&P980 Steel | Q&P980 Steel | 2 | 2 | 524 | 1001 | 1001 | 0.03 | 0.03 | 1.82 | 1.82 | 0 | 0 | 0 | 0 | 0 | 0 | 1.49 | 1.49 | 0 | 0 | 0 | 0 | Q&P980 Steel | Q&P980 Steel | 0.3954167 | 524 | 0.3954167 | 0.3954167 | 0.3954167
Nima Nadimi | https://doi.org/10.1016/j.jmrt.2024.06.052 | DP600 Steel | Q&P980 Steel | 2 | 2 | 490 | 687 | 1040 | 0.08 | 0.2 | 1.8 | 1.88 | 0.019 | 0.006 | 0.045 | 0.003 | 0 | 0 | 0.357 | 1.53 | 0.014 | 0.005 | 0 | 0 | DP600 Steel | Q&P980 Steel | 0.4086083 | 490 | 0.5792167 | 0.410275 | 0.5791583
Nima Nadimi | https://doi.org/10.1016/j.jmrt.2023.08.255 | Q&P980 Steel | Q&P980 Steel | 2 | 2 | 505 |  |  | 0.2 | 0.2 | 1.88 | 1.88 | 0.006 | 0.006 | 0.003 | 0.003 | 0 | 0 | 1.53 | 1.53 | 0.005 | 0.005 | 0 | 0 | Q&P980 Steel | Q&P980 Steel | 0.5792167 | 505 | 0.5792167 | 0.5791583 | 0.5791583
Pasquale Russo Spena | https://doi.org/10.1002/srin.201600007 | Q&P Steel | TRIP Steel | 1 | 0.8 | 425 | 970 | 900 | 0.2 | 0.27 | 2.04 | 2.1 | 0 | 0 | 0 | 0 | 0 | 0 | 1.53 | 1.52 | 0 | 0 | 0 | 0 | Q&P Steel | TRIP Steel | 0.60375 | 425 | 0.6833333 | 0.60375 | 0.6833333
D. C. Ramachandran | https://doi.org/10.1016/j.jmapro.2022.01.019 | Q&P980 Steel | Q&P980 Steel | 1.2 | 1.2 | 550 | 1013 | 1013 | 0.23 | 0.23 | 2 | 2 | 0 | 0 | 0 | 0 | 0 | 0 | 1 | 1 | 0 | 0 | 0 | 0 | Q&P980 Steel | Q&P980 Steel | 0.605 | 550 | 0.605 | 0.605 | 0.605
Yi Jing | https://doi.org/10.1016/j.matchar.2023.113041 | Q&P980 Steel | Q&P980 Steel | 1.8 | 1.8 | 480 | 1007 | 1007 | 0.21 | 0.21 | 2.01 | 2.01 | 0 | 0 | 0 | 0 | 0 | 0 | 1.64 | 1.64 | 0 | 0 | 0 | 0 | Q&P980 Steel | Q&P980 Steel | 0.6133333 | 480 | 0.6133333 | 0.6133333 | 0.6133333
Yi Jing | https://doi.org/10.1016/j.msea.2022.143130 | Q&P980 Steel | Q&P980 Steel | 1.8 | 1.8 | 460 | 1007 | 1007 | 0.21 | 0.21 | 2.01 | 2.01 | 0 | 0 | 0 | 0 | 0 | 0 | 1.64 | 1.64 | 0 | 0 | 0 | 0 | Q&P980 Steel | Q&P980 Steel | 0.6133333 | 460 | 0.6133333 | 0.6133333 | 0.6133333
X. D. Liu | https://doi.org/10.1016/j.jmatprotec.2018.08.018 | Q&P980 Steel | Q&P980 Steel | 1.8 | 1.8 | 515 | 1007 | 1007 | 0.21 | 0.21 | 2.01 | 2.01 | 0 | 0 | 0 | 0 | 0 | 0 | 1.64 | 1.64 | 0 | 0 | 0 | 0 | Q&P980 Steel | Q&P980 Steel | 0.6133333 | 515 | 0.6133333 | 0.6133333 | 0.6133333
B. Wang | https://doi.org/10.1016/j.ijfatigue.2014.03.004 | Q&P980 Steel | Q&P980 Steel | 1.6 | 1.6 | 497 | 1018 | 1018 | 0.23 | 0.23 | 1.92 | 1.92 | 0 | 0 | 0 | 0 | 0 | 0 | 1.55 | 1.55 | 0 | 0 | 0 | 0 | Q&P980 Steel | Q&P980 Steel | 0.6145833 | 497 | 0.6145833 | 0.6145833 | 0.6145833
Bohan Ma | https://doi.org/10.1016/j.ijimpeng.2020.103663 | Q&P980 Steel | Q&P980 Steel | 1.6 | 1.6 | 508 | 1065 | 1065 | 0.18 | 0.18 | 2.23 | 2.23 | 0 | 0 | 0 | 0 | 0 | 0 | 1.76 | 1.76 | 0 | 0 | 0 | 0 | Q&P980 Steel | Q&P980 Steel | 0.625 | 508 | 0.625 | 0.625 | 0.625
Zhanxiang Ling | https://doi.org/10.1007/s11661-019-05388-6 | Q&P980 Steel | Q&P980 Steel | 1.4 | 1.4 | 380 |  |  | 0.1792 | 0.1792 | 2.248 | 2.248 | 0 | 0 | 0 | 0 | 0 | 0 | 1.774 | 1.774 | 0 | 0 | 0 | 0 | Q&P980 Steel | Q&P980 Steel | 0.6277833 | 380 | 0.6277833 | 0.6277833 | 0.6277833
Bruna Figueredo | https://doi.org/10.1007/s40194-021-01179-z | Q&P980 Steel | Q&P980 Steel | 1.2 | 1.2 | 560 |  |  | 0.23 | 0.23 | 2 | 2 | 0 | 0 | 0 | 0 | 0 | 0 | 0 | 0 | 0 | 0 | 0 | 0 | Q&P980 Steel | Q&P980 Steel | 0.64 | 560 | 0.64 | 0.64 | 0.64
Ting Chen | https://doi.org/10.1016/j.jmatprotec.2020.116797 | Q&P1180 Steel | Q&P1180 Steel | 1.2 | 1.2 | 520 | 1191 | 1191 | 0.18 | 0.18 | 2.66 | 2.66 | 0 | 0 | 0 | 0 | 0 | 0 | 1.66 | 1.66 | 0 | 0 | 0 | 0 | Q&P1180 Steel | Q&P1180 Steel | 0.6925 | 520 | 0.6925 | 0.6925 | 0.6925
Ting Chen | https://doi.org/10.1016/j.msea.2021.142164 | Q&P1180 Steel | Q&P1180 Steel | 1.2 | 1.2 | 530 |  |  | 0.2 | 0.2 | 2.7 | 2.7 | 0 | 0 | 0 | 0 | 0 | 0 | 1.7 | 1.7 | 0 | 0 | 0 | 0 | Q&P1180 Steel | Q&P1180 Steel | 0.7208333 | 530 | 0.7208333 | 0.7208333 | 0.7208333

## TRIP Steels
Reference | Paper Link | Grade of Steel Sheet 1 | Grade of Steel Sheet 2 | Thickness of Steel Sheet 1 (mm) | Thickness of Steel Sheet 2 (mm) | Average Hardness of Fusion Zone (HV) | UTS of Steel 1 (MPa) | UTS of Steel 2 (MPa) | %C in Steel Sheet 1 | %C in Steel Sheet 2 | %Mn in Steel Sheet 1 | %Mn in Steel Sheet 2 | %Cr in Steel Sheet 1 | %Cr in Steel Sheet 2 | %Mo in Steel Sheet 1 | %Mo in Steel Sheet 2 | %V in Steel Sheet 1 | %V in Steel Sheet 2 | %Si in Steel Sheet 1 | %Si in Steel Sheet 2 | %Ni in Steel Sheet 1 | %Ni in Steel Sheet 2 | %Cu in Steel Sheet 1 | %Cu in Steel Sheet 2 | Grade of Steel Sheet 1 | Grade of Steel Sheet 2 | Average Hardness of Fusion Zone (HV) | CE (IIW Formula) 1 | CE (IIW Formula) 2 | CE (Japanese Formula) 1 | CE (Japanese Formula) 2
Wooram Noh | https://doi.org/10.1016/j.ijmecsci.2018.06.009 | GMW2 Steel | TRIP980 Steel | 1.2 | 1.2 | 430 | 289 | 999 | 0.01 | 0.2 | 0.7 | 1.82 | 0 | 0 | 0 | 0 | 0 | 0 | 0.3 | 1.49 | 0 | 0 | 0 | 0 | GMW2 Steel | TRIP980 Steel | 430 | 0.1391667 | 0.5654167 | 0.1391667 | 0.5654167
W. L. Chuko | https://www.academia.edu/download/75342048/WJ_2002_01_s1.pdf | TRIP690 Steel | TRIP960 Steel | 0.9 | 0.9 | 450 | 690 | 960 | 0.1422 | 0.1343 | 1.38 | 1.4 | 0 | 0 | 0 | 0 | 0 | 0 | 0.286 | 0.297 | 0 | 0 | 0 | 0 | TRIP690 Steel | TRIP960 Steel | 450 | 0.3841167 | 0.3800083 | 0.3841167 | 0.3800083
T. B. Hilditch | https://doi.org/10.1016/j.matdes.2006.10.019 | TRIP590 Steel | DP590 Steel | 1.4 | 1.44 | 395 | 630 | 600 | 0.083 | 0.069 | 1.52 | 1.92 | 0.03 | 0.03 | 0 | 0 | 0 | 0 | 1.08 | 0.12 | 0 | 0 | 0 | 0 | TRIP590 Steel | DP590 Steel | 395 | 0.3873333 | 0.4 | 0.3873333 | 0.4
Xin Long | https://doi.org/10.1016/j.ijfatigue.2006.08.003 | TRIP600 Steel | TRIP600 Steel | 1.64 | 1.64 | 400 | 673 | 673 | 0.101 | 0.101 | 1.47 | 1.47 | 0.05 | 0.05 | 0.01 | 0.01 | 0.005 | 0.005 | 1.536 | 1.536 | 0.02 | 0.02 | 0.016 | 0.016 | TRIP600 Steel | TRIP600 Steel | 400 | 0.4254 | 0.4254 | 0.4233571 | 0.4233571
V. H. Baltazar Hernandez | https://doi.org/10.1179/136217108X325470 | DP600 Steel | TRIP780 Steel | 1.2 | 1 | 460 |  |  | 0.099 | 0.188 | 1.523 | 1.631 | 0.197 | 0.023 | 0.196 | 0.012 | 0 | 0 | 0.157 | 1.618 | 0 | 0 | 0 | 0 | DP600 Steel | TRIP780 Steel | 460 | 0.437975 | 0.53425 | 0.447775 | 0.53485
S.S. Nayak | http://dx.doi.org/10.1016/j.msea.2012.04.096 | TRIP Steel (Al) | TRIP Steel (Al) | 1 | 1 | 430 | 746 | 746 | 0.12 | 0.12 | 2.13 | 2.13 | 0 | 0 | 0 | 0 | 0 | 0 | 0.08 | 0.08 | 0 | 0 | 0 | 0 | TRIP Steel (Al) | TRIP Steel (Al) | 430 | 0.4783333 | 0.4783333 | 0.4783333 | 0.4783333
G. Shi | http://www.phase-trans.msm.cam.ac.uk/2005/LINK/89.pdf | DP600 Steel | TRIP700 Steel | 0.8 | 1.05 | 525 | 615 | 700 | 0.12 | 0.31 | 1.58 | 1.54 | 0.45 | 0.023 | 0 | 0 | 0 | 0 | 0.19 | 0.29 | 0.009 | 0.021 | 0 | 0 | DP600 Steel | TRIP700 Steel | 525 | 0.48185 | 0.58475 | 0.481475 | 0.583875
S.S. Nayak | http://dx.doi.org/10.1016/j.msea.2012.04.096 | TRIP Steel (Al-Si) | TRIP Steel (Al-Si) | 1 | 1 | 470 |  |  | 0.16 | 0.16 | 1.9 | 1.9 | 0 | 0 | 0 | 0 | 0 | 0 | 0.85 | 0.85 | 0 | 0 | 0 | 0 | TRIP Steel (Al-Si) | TRIP Steel (Al-Si) | 470 | 0.5120833 | 0.5120833 | 0.5120833 | 0.5120833
S. Sajjadi-Nikoo | https://doi.org/10.1080/13621718.2017.1323174 | TRIP700 Steel | TRIP700 Steel | 1.5 | 1.5 | 425 | 768 | 768 | 0.2 | 0.2 | 1.5 | 1.5 | 0.05 | 0.05 | 0 | 0 | 0 | 0 | 1.49 | 1.49 | 0 | 0 | 0 | 0 | TRIP700 Steel | TRIP700 Steel | 425 | 0.5220833 | 0.5220833 | 0.5220833 | 0.5220833
V. H. Baltazar Hernandez | https://www.uwaterloo.ca/centre-advanced-materials-joining/sites/default/files/uploads/files/baltazar_2012_wj_0.pdf | TRIP800 Steel | TRIP800 Steel | 1 | 1 | 500 |  |  | 0.18 | 0.18 | 1.63 | 1.63 | 0.02 | 0.02 | 0.01 | 0.01 | 0 | 0 | 1.61 | 1.61 | 0.016 | 0.016 | 0.02 | 0.02 | TRIP800 Steel | TRIP800 Steel | 500 | 0.52715 | 0.52715 | 0.52565 | 0.52565
S.S. Nayak | http://dx.doi.org/10.1016/j.msea.2012.04.096 | TRIP Steel (Si) | TRIP Steel (Si) | 1 | 1 | 530 | 835 | 835 | 0.19 | 0.19 | 1.63 | 1.63 | 0 | 0 | 0 | 0 | 0 | 0 | 1.62 | 1.62 | 0 | 0 | 0 | 0 | TRIP Steel (Si) | TRIP Steel (Si) | 530 | 0.5291667 | 0.5291667 | 0.5291667 | 0.5291667
Nima Nadimi | https://doi.org/10.1016/j.jmrt.2023.08.251 | TRIP700 Steel | TRIP700 Steel | 1.5 | 1.5 | 455 |  |  | 0.208 | 0.208 | 1.5 | 1.5 | 0.0587 | 0.0587 | 0.006 | 0.006 | 0 | 0 | 1.49 | 1.49 | 0.0148 | 0.0148 | 0 | 0 | TRIP700 Steel | TRIP700 Steel | 455 | 0.53401 | 0.53401 | 0.5336933 | 0.5336933
M. I. Khan | https://doi.org/10.2320/matertrans.MRA2008031 | TRIP780 Steel | TRIP780 Steel | 1 | 1 | 520 |  |  | 0.188 | 0.188 | 1.631 | 1.631 | 0.023 | 0.023 | 0.012 | 0.012 | 0 | 0 | 1.618 | 1.618 | 0 | 0 | 0 | 0 | TRIP780 Steel | TRIP780 Steel | 520 | 0.53425 | 0.53425 | 0.53485 | 0.53485
V.H. Vargas | https://doi.org/10.1016/j.jmapro.2018.02.005 | TRIP Steel | TRIP Steel | 1.7 | 1.7 | 467 |  |  | 0.215 | 0.215 | 1.373 | 1.373 | 0.163 | 0.163 | 0.021 | 0.021 | 0.0058 | 0.0058 | 1.45 | 1.45 | 0.101 | 0.101 | 0 | 0 | TRIP Steel | TRIP Steel | 467 | 0.5489433 | 0.5489433 | 0.5450393 | 0.5450393
Hayriye Ertek Emre | https://doi.org/10.3390/met6120299 | TRIP800 Steel | TRIP800 Steel | 1.5 | 1.5 | 570 |  |  | 0.2 | 0.2 | 1.69 | 1.69 | 0.006 | 0.006 | 0.011 | 0.011 | 0 | 0 | 1.66 | 1.66 | 0 | 0 | 0 | 0 | TRIP800 Steel | TRIP800 Steel | 570 | 0.5542333 | 0.5542333 | 0.5547833 | 0.5547833
Kwansoo Chung | https://doi.org/10.1016/j.ijplas.2016.10.010 | TRIP980 Steel | TRIP980 Steel | 1.2 | 1.2 | 530 | 999 | 999 | 0.2 | 0.2 | 1.82 | 1.82 | 0 | 0 | 0 | 0 | 0 | 0 | 1.49 | 1.49 | 0 | 0 | 0 | 0 | TRIP980 Steel | TRIP980 Steel | 530 | 0.5654167 | 0.5654167 | 0.5654167 | 0.5654167
Teruki Sadasue | http://dx.doi.org/10.1080/09507116.2016.1142187 | AHS/TRIP Steel | AHS/TRIP Steel | 1.6 | 1.6 | 420 | 1060 | 1060 | 0.133 | 0.133 | 2.29 | 2.29 | 0 | 0 | 0 | 0 | 0 | 0 | 1.59 | 1.59 | 0 | 0 | 0 | 0 | AHS/TRIP Steel | AHS/TRIP Steel | 420 | 0.5809167 | 0.5809167 | 0.5809167 | 0.5809167
G. Shi | http://www.phase-trans.msm.cam.ac.uk/2005/LINK/89.pdf | TRIP700 Steel | TRIP700 Steel | 1.05 | 1.05 | 580 | 700 | 700 | 0.31 | 0.31 | 1.54 | 1.54 | 0.023 | 0.023 | 0 | 0 | 0 | 0 | 0.29 | 0.29 | 0.021 | 0.021 | 0 | 0 | TRIP700 Steel | TRIP700 Steel | 580 | 0.58475 | 0.58475 | 0.583875 | 0.583875
Wooram Noh | http://dx.doi.org/10.1016/j.ijmecsci.2016.12.006 | DP980 Steel | TRIP980 Steel | 1.6 | 1.2 | 470 | 1120 | 999 | 0.1 | 0.2 | 2.2 | 1.82 | 0.24 | 0 | 0.35 | 0 | 0 | 0 | 0.05 | 1.49 | 0.02 | 0 | 0 | 0 | DP980 Steel | TRIP980 Steel | 470 | 0.5880833 | 0.5654167 | 0.60475 | 0.5654167
V.H. Vargas | https://doi.org/10.1016/j.jmapro.2018.02.005 | TRIP Steel | TRIP Steel | 1.7 | 1.7 | 550 |  |  | 0.266 | 0.266 | 1.407 | 1.407 | 0.321 | 0.321 | 0.027 | 0.027 | 0.0095 | 0.0095 | 0.423 | 0.423 | 0.138 | 0.138 | 0 | 0 | TRIP Steel | TRIP Steel | 550 | 0.598825 | 0.598825 | 0.5932036 | 0.5932036
Pasquale Russo Spena | https://doi.org/10.1002/srin.201600007 | Q&P Steel | TRIP Steel | 1 | 0.8 | 425 | 970 | 900 | 0.2 | 0.27 | 2.04 | 2.1 | 0 | 0 | 0 | 0 | 0 | 0 | 1.53 | 1.52 | 0 | 0 | 0 | 0 | Q&P Steel | TRIP Steel | 425 | 0.60375 | 0.6833333 | 0.60375 | 0.6833333
V.H. Vargas | https://doi.org/10.1016/j.jmapro.2018.02.005 | TRIP Steel | TRIP Steel | 1.7 | 1.7 | 477 |  |  | 0.268 | 0.268 | 1.325 | 1.325 | 0.35 | 0.35 | 0.026 | 0.026 | 0.0096 | 0.0096 | 1.011 | 1.011 | 0.133 | 0.133 | 0 | 0 | TRIP Steel | TRIP Steel | 477 | 0.616945 | 0.616945 | 0.611469 | 0.611469
V.H. Vargas | https://doi.org/10.1016/j.jmapro.2018.02.005 | TRIP Steel | TRIP Steel | 1.7 | 1.7 | 570 |  |  | 0.274 | 0.274 | 1.428 | 1.428 | 0.345 | 0.345 | 0.025 | 0.025 | 0.0095 | 0.0095 | 0.685 | 0.685 | 0.139 | 0.139 | 0 | 0 | TRIP Steel | TRIP Steel | 570 | 0.6257083 | 0.6257083 | 0.6199452 | 0.6199452
Iman Hajiannia | https://www.jstor.org/stable/26840402 | TRIP1100 Steel | TRIP1100 Steel | 1 | 1 | 540 | 1150 | 1150 | 0.18 | 0.18 | 2.45 | 2.45 | 0.02 | 0.02 | 0 | 0 | 0 | 0 | 1.03 | 1.03 | 0 | 0 | 0 | 0 | TRIP1100 Steel | TRIP1100 Steel | 540 | 0.63525 | 0.63525 | 0.63525 | 0.63525
Manfred Stadler | https://doi.org/10.1007/s40194-019-00835-9 | TRIP Steel (TBF) | TRIP Steel (TBF) | 1.34 | 1.34 | 420 | 1200 | 1200 | 0.2 | 0.2 | 2.5 | 2.5 | 0 | 0 | 0 | 0 | 0 | 0 | 1.5 | 1.5 | 0 | 0 | 0 | 0 | TRIP Steel (TBF) | TRIP Steel (TBF) | 420 | 0.6791667 | 0.6791667 | 0.6791667 | 0.6791667
Heewon Cho | https://doi.org/10.3390/met9101086 | TRIP980 Steel | TRIP980 Steel | 1.2 | 1.2 | 540 | 1021 | 1021 | 0.2 | 0.2 | 2.5 | 2.5 | 0 | 0 | 0 | 0 | 0 | 0 | 1.59 | 1.59 | 0 | 0 | 0 | 0 | TRIP980 Steel | TRIP980 Steel | 540 | 0.6829167 | 0.6829167 | 0.6829167 | 0.6829167
V.H. Vargas | https://doi.org/10.1016/j.jmapro.2018.02.005 | TRIP Steel | TRIP Steel | 1.7 | 1.7 | 531 |  |  | 0.329 | 0.329 | 1.752 | 1.752 | 0.232 | 0.232 | 0.025 | 0.025 | 0.011 | 0.011 | 1.388 | 1.388 | 0.115 | 0.115 | 0 | 0 | TRIP Steel | TRIP Steel | 531 | 0.7401 | 0.7401 | 0.735144 | 0.735144
V.H. Vargas | https://doi.org/10.1016/j.jmapro.2018.02.005 | TRIP Steel | TRIP Steel | 1.7 | 1.7 | 454 |  |  | 0.325 | 0.325 | 1.724 | 1.724 | 0.23 | 0.23 | 0.028 | 0.028 | 0.012 | 0.012 | 1.89 | 1.89 | 0.116 | 0.116 | 0 | 0 | TRIP Steel | TRIP Steel | 454 | 0.7528167 | 0.7528167 | 0.7478405 | 0.7478405
Murali D. Tumuluru | https://doi.org/10.4271/2006-01-1214 | TRIP780 Steel | TRIP780 Steel | 1.6 | 1.6 | 400 | 810 | 810 | 0.2 | 0.2 | [14 empty] | TRIP780 Steel | TRIP780 Steel | 400
H. Oikawa | https://doi.org/10.1007/bf03266555 | TRIP780 Steel | TRIP780 Steel | 1.6 | 1.6 | 470 | 817 | 817 | [16 empty] | TRIP780 Steel | TRIP780 Steel | 470
H. Oikawa | https://doi.org/10.1007/bf03266555 | TRIP590 Steel | TRIP590 Steel | 1.6 | 1.6 | 425 | 608 | 608 | [16 empty] | TRIP590 Steel | TRIP590 Steel | 425